## castAlAlloys1
Numerisch | Fe | Si | Mn | Ni | Cr | Ti | Cu | Pb | Mg | Zn | Sn
AlAlloy48000 | 0.35 | 12 | 0.175 | 1 | 0 | 0.125 | 1.15 | 0 | 1.15 | 0.175 | 0
AlAlloy45000 | 0.5 | 6 | 0.425 | 0.225 | 0.075 | 0.125 | 4 | 0 | 0.15 | 0.275 | 0
AlAlloy319 | 0.5 | 6 | 0.25 | 0.175 | 0 | 0.125 | 3.5 | 0 | 0.05 | 0.5 | 0
AlAlloy356 | 0.095 | 7 | 0.05 | 0 | 0 | 0.125 | 0.025 | 0 | 0.35 | 0.035 | 0
AlAlloy357 | 0.095 | 7 | 0.05 | 0 | 0 | 0.125 | 0.025 | 0 | 0.575 | 0.035 | 0
AlAlloy43100 | 0.275 | 10 | 0.225 | 0.025 | 0 | 0.075 | 0.05 | 0.025 | 0.325 | 0.05 | 0.025
AlAlloy42000 | 0.275 | 7 | 0.175 | 0.075 | 0 | 0.125 | 0.1 | 0.075 | 0.425 | 0.075 | 0.025
AlAlloy46200 | 0.4 | 8.5 | 0.1075 | 0.175 | 0 | 0.125 | 2.75 | 0.125 | 0.3 | 0.6 | 0.075

## castAlAlloys2Low
AlloyGroup | Numerisch | Si | Fe | Cu | Mn | Mg | Cr | Ni | Zn | Mo | Zr | Pb | Sn | Ti | Sr | otherOrUndefinedElements | otherOrUndefinedElements_
Al | N | 0 | 0 | 0 | 0 | 0 | 0 | 0 | 0 | 0 | 0 | 0 | 0 | 0 | 0 | 0 | 0
Al2 | N2 | 0 | 0 | 0 | 0 | 0 | 0 | 0 | 0 | 0 | 0 | 0 | 0 | 0 | 0 | 0 | 0
AlCu | EN AC-21000 | 0 | 0 | 4.2 | 0 | 0.15 | 0 | 0 | 0 | 0 | 0 | 0 | 0 | 0.15 | 0 | 0 | 0
AlCu | EN AC-21100 | 0 | 0 | 4.2 | 0 | 0 | 0 | 0 | 0 | 0 | 0 | 0 | 0 | 0.15 | 0 | 0 | 0
AlSiMgTi | EN AC-41000i | 1.6 | 0 | 0 | 0.3 | 0.45 | 0 | 0 | 0 | 0 | 0 | 0 | 0 | 0.05 | 0 | 0 | 0
AlSi7Mg | EN AC-42000i | 6.5 | 0 | 0 | 0 | 0.2 | 0 | 0 | 0 | 0 | 0 | 0 | 0 | 0 | 0 | 0 | 0
AlSi7Mg | EN AC-42100i | 6.5 | 0 | 0 | 0 | 0.25 | 0 | 0 | 0 | 0 | 0 | 0 | 0 | 0 | 0 | 0 | 0
AlSi7Mg | EN AC-42200i | 6.5 | 0 | 0 | 0 | 0.45 | 0 | 0 | 0 | 0 | 0 | 0 | 0 | 0 | 0 | 0 | 0
AlSi7Mg | EN AC-42300i | 6.5 | 0 | 0 | 0 | 0.1 | 0 | 0 | 0 | 0 | 0 | 0 | 0 | 0 | 0 | 0 | 0
AlSi7Mg | EN AC-42400i | 6.5 | 0 | 0 | 0.35 | 0.1 | 0 | 0 | 0 | 0 | 0 | 0 | 0 | 0 | 0 | 0 | 0
AlSi10Mg | EN AC-43000i | 9 | 0 | 0 | 0 | 0.2 | 0 | 0 | 0 | 0 | 0 | 0 | 0 | 0 | 0 | 0 | 0
AlSi10Mg | EN AC-43200 | 9 | 0 | 0 | 0 | 0.2 | 0 | 0 | 0 | 0 | 0 | 0 | 0 | 0 | 0 | 0 | 0
AlSi10Mg | EN AC-43300i | 9 | 0 | 0 | 0 | 0.2 | 0 | 0 | 0 | 0 | 0 | 0 | 0 | 0 | 0 | 0 | 0
AlSi10Mg | EN AC-43400i | 9 | 0 | 0 | 0 | 0.2 | 0 | 0 | 0 | 0 | 0 | 0 | 0 | 0 | 0 | 0 | 0
AlSi10Mg | EN AC-43500i | 9 | 0 | 0 | 0.4 | 0.1 | 0 | 0 | 0 | 0 | 0 | 0 | 0 | 0 | 0 | 0 | 0
AlSi | EN AC-44000i | 10 | 0 | 0 | 0 | 0 | 0 | 0 | 0 | 0 | 0 | 0 | 0 | 0 | 0 | 0 | 0
AlSi | EN AC-44100i | 10.5 | 0 | 0 | 0 | 0 | 0 | 0 | 0 | 0 | 0 | 0 | 0 | 0 | 0 | 0 | 0
AlSi | EN AC-44200i | 10.5 | 0 | 0 | 0 | 0 | 0 | 0 | 0 | 0 | 0 | 0 | 0 | 0 | 0 | 0 | 0
AlSi | EN AC-44300i | 10.5 | 0 | 0 | 0 | 0 | 0 | 0 | 0 | 0 | 0 | 0 | 0 | 0 | 0 | 0 | 0
AlSi | EN AC-44400i | 8 | 0 | 0 | 0 | 0 | 0 | 0 | 0 | 0 | 0 | 0 | 0 | 0 | 0 | 0 | 0
AlSi | EN AC-44500i | 10.5 | 0 | 0 | 0 | 0 | 0 | 0 | 0 | 0 | 0 | 0 | 0 | 0 | 0 | 0 | 0
AlSi | EN AC-44600i | 9.5 | 0.1 | 0 | 0.3 | 0 | 0 | 0 | 0 | 0 | 0 | 0 | 0 | 0 | 0 | 0 | 0
AlSi5Cu | EN AC-45000 | 5 | 0 | 3 | 0.2 | 0 | 0 | 0 | 0 | 0 | 0 | 0 | 0 | 0 | 0 | 0 | 0
AlSi5Cu | EN AC-45100 | 4.5 | 0 | 2.6 | 0 | 0.15 | 0 | 0 | 0 | 0 | 0 | 0 | 0 | 0 | 0 | 0 | 0
AlSi5Cu | EN AC-45300 | 4.5 | 0 | 1 | 0 | 0.35 | 0 | 0 | 0 | 0 | 0 | 0 | 0 | 0 | 0 | 0 | 0
AlSi5Cu | EN AC-45400 | 4.5 | 0 | 2.6 | 0 | 0 | 0 | 0 | 0 | 0 | 0 | 0 | 0 | 0 | 0 | 0 | 0
AlSi5Cu | EN AC-45500 | 6.5 | 0 | 0.2 | 0 | 0.2 | 0 | 0 | 0 | 0 | 0 | 0 | 0 | 0 | 0 | 0 | 0
AlSi5Cu | EN AC-45600 | 6.5 | 0 | 0.8 | 0 | 0.45 | 0 | 0 | 0 | 0 | 0 | 0 | 0 | 0 | 0 | 0 | 0
AlSi9Cu | EN AC-46000 | 8 | 0 | 2 | 0 | 0.05 | 0 | 0 | 0 | 0 | 0 | 0 | 0 | 0 | 0 | 0 | 0
AlSi9Cu | EN AC-46100 | 10 | 0 | 1.5 | 0 | 0 | 0 | 0 | 0 | 0 | 0 | 0 | 0 | 0 | 0 | 0 | 0
AlSi9Cu | EN AC-46200 | 7.5 | 0 | 2 | 0.15 | 0.05 | 0 | 0 | 0 | 0 | 0 | 0 | 0 | 0 | 0 | 0 | 0
AlSi9Cu | EN AC-46300 | 6.5 | 0 | 3 | 0.2 | 0.3 | 0 | 0 | 0 | 0 | 0 | 0 | 0 | 0 | 0 | 0 | 0
AlSi9Cu | EN AC-46400 | 8.3 | 0 | 0.8 | 0.15 | 0.25 | 0 | 0 | 0 | 0 | 0 | 0 | 0 | 0 | 0 | 0 | 0
AlSi9Cu | EN AC-46500 | 8 | 0 | 2 | 0 | 0.05 | 0 | 0 | 0 | 0 | 0 | 0 | 0 | 0 | 0 | 0 | 0
AlSi9Cu | EN AC-46600 | 6 | 0 | 1.5 | 0.15 | 0 | 0 | 0 | 0 | 0 | 0 | 0 | 0 | 0 | 0 | 0 | 0
AlSi(Cu) | EN AC-47000 | 10.5 | 0 | 0 | 0.05 | 0 | 0 | 0 | 0 | 0 | 0 | 0 | 0 | 0 | 0 | 0 | 0
AlSi(Cu) | EN AC-47100 | 10.5 | 0 | 0.7 | 0 | 0 | 0 | 0 | 0 | 0 | 0 | 0 | 0 | 0 | 0 | 0 | 0
AlSi(Cu) | EN AC-47200l | 10.5 | 0.6 | 0 | 0.1 | 0.1 | 0 | 0 | 0 | 0 | 0 | 0 | 0 | 0 | 0 | 0 | 0
AlSiCuMg | EN AC-48000 | 10.5 | 0 | 0.8 | 0 | 0.8 | 0 | 0.7 | 0 | 0 | 0 | 0 | 0 | 0 | 0 | 0 | 0
AlSiCuMg | EN AC-48100 | 16 | 0 | 4 | 0 | 0.25 | 0 | 0 | 0 | 0 | 0 | 0 | 0 | 0 | 0 | 0 | 0
AlSiCuMg | EN AC-48200 | 14.5 | 0.7 | 3 | 0.4 | 0.55 | 0.05 | 0 | 0 | 0 | 0 | 0 | 0 | 0.05 | 0 | 0 | 0
AlMg | EN AC-51100i | 0 | 0 | 0 | 0 | 2.5 | 0 | 0 | 0 | 0 | 0 | 0 | 0 | 0 | 0 | 0 | 0
AlMg | EN AC-51200i | 0 | 0 | 0 | 0 | 8 | 0 | 0 | 0 | 0 | 0 | 0 | 0 | 0 | 0 | 0 | 0
AlMg | EN AC-51300i | 0 | 0 | 0 | 0 | 4.3 | 0 | 0 | 0 | 0 | 0 | 0 | 0 | 0 | 0 | 0 | 0
AlMg | EN AC-51400i | 0 | 0 | 0 | 0 | 4.5 | 0 | 0 | 0 | 0 | 0 | 0 | 0 | 0 | 0 | 0 | 0
AlMg | EN AC-51500i | 1.8 | 0 | 0 | 0.4 | 4.7 | 0 | 0 | 0 | 0 | 0 | 0 | 0 | 0 | 0 | 0 | 0
AlZnSiMg | EN AC-71100 | 7.5 | 0 | 0 | 0 | 0.2 | 0 | 0 | 9 | 0 | 0 | 0 | 0 | 0 | 0 | 0 | 0
AlMg4Fe2 | Castaduct-42 | 0 | 1.5 | 0 | 0 | 4.1 | 0 | 0 | 0 | 0 | 0 | 0 | 0 | 0 | 0 | 0 | 0
AlSi9MnMoZr | Castasil-37 | 8.5 | 0 | 0 | 0.35 | 0 | 0 | 0 | 0 | 0.1 | 0.1 | 0 | 0 | 0 | 0.006 | 0 | 0
AlSi9Sr-E | Castasil-21 | 8 | 0.5 | 0 | 0 | 0 | 0 | 0 | 0 | 0 | 0 | 0 | 0 | 0 | 0.01 | 0 | 0
Ma-59 | Magsimal-59 | 1.8 | 0 | 0 | 0.5 | 5 | 0 | 0 | 0 | 0 | 0 | 0 | 0 | 0 | 0 | 0 | 0
Ma-plusAlMg6Si2MnZr | Magsimal-plus | 2.1 | 0 | 0 | 0.5 | 6 | 0 | 0 | 0 | 0 | 0.1 | 0 | 0 | 0 | 0 | 0 | 0
AlSi9MnMgZn | Silafont-38 | 8.35 | 0 | 0.1 | 0.4 | 0.3 | 0 | 0 | 0.1 | 0 | 0.01 | 0 | 0 | 0 | 0 | 0 | 0
AlSi10MnMg | Castaman -35 | 9.5 | 0 | 0 | 0.5 | 0.2 | 0 | 0 | 0 | 0 | 0 | 0 | 0 | 0 | 0 | 0 | 0

## castAlAlloys2High
AlloyGroup | Numerisch | Si | Fe | Cu | Mn | Mg | Cr | Ni | Zn | Mo | Zr | Pb | Sn | Ti | Sr | otherOrUndefinedElements | otherOrUndefinedElements_
Al | N | 0.1 | 0.3 | 0.01 | 0.007 | 0.02 | 0.005 | 0 | 0.04 | 0 | 0 | 0 | 0 | 0 | 0 | 0.03 | 0
Al2 | N2 | 0.07 | 0.2 | 0.01 | 0.005 | 0.02 | 0.004 | 0 | 0.04 | 0 | 0 | 0 | 0 | 0 | 0 | 0.03 | 0
AlCu | EN AC-21000 | 0.2 | 0.35 | 5 | 0.1 | 0.35 | 0 | 0.05 | 0.1 | 0 | 0 | 0.05 | 0.05 | 0.3 | 0 | 0.03 | 0.1
AlCu | EN AC-21100 | 0.18 | 0.19 | 5.2 | 0.55 | 0 | 0 | 0 | 0.07 | 0 | 0 | 0 | 0 | 0.3 | 0 | 0.03 | 0.1
AlSiMgTi | EN AC-41000i | 2.4 | 0.6 | 0.1 | 0.5 | 0.65 | 0 | 0.05 | 0.1 | 0 | 0 | 0.05 | 0.05 | 0.2 | 0 | 0.05 | 0.15
AlSi7Mg | EN AC-42000i | 7.5 | 0.55 | 0.2 | 0.35 | 0.65 | 0 | 0.15 | 0.15 | 0 | 0 | 0.15 | 0.05 | 0.25 | 0 | 0.05 | 0.15
AlSi7Mg | EN AC-42100i | 7.5 | 0.19 | 0.05 | 0.1 | 0.45 | 0 | 0 | 0.07 | 0 | 0 | 0 | 0 | 0.25 | 0 | 0.03 | 0.1
AlSi7Mg | EN AC-42200i | 7.5 | 0.19 | 0.05 | 0.1 | 0.7 | 0 | 0 | 0.07 | 0 | 0 | 0 | 0 | 0.25 | 0 | 0.03 | 0.1
AlSi7Mg | EN AC-42300i | 7.5 | 0.19 | 0.05 | 0.1 | 0.25 | 0 | 0 | 0.07 | 0 | 0 | 0 | 0 | 0.25 | 0 | 0.03 | 0.1
AlSi7Mg | EN AC-42400i | 8.5 | 0.25 | 0.05 | 0.75 | 0.45 | 0 | 0 | 0.03 | 0 | 0 | 0 | 0 | 0.2 | 0 | 0.05 | 0.15
AlSi10Mg | EN AC-43000i | 11 | 0.55 | 0.05 | 0.45 | 0.45 | 0 | 0.05 | 0.1 | 0 | 0 | 0.05 | 0.05 | 0.15 | 0 | 0.05 | 0.15
AlSi10Mg | EN AC-43200 | 11 | 0.65 | 0.35 | 0.55 | 0.45 | 0 | 0.15 | 0.35 | 0 | 0 | 0.1 | 0 | 0.2 | 0 | 0.05 | 0.15
AlSi10Mg | EN AC-43300i | 10 | 0.19 | 0.05 | 0.1 | 0.45 | 0 | 0 | 0.07 | 0 | 0 | 0 | 0 | 0.15 | 0 | 0.03 | 0.1
AlSi10Mg | EN AC-43400i | 11 | 1 | 0.1 | 0.55 | 0.5 | 0 | 0.15 | 0.15 | 0 | 0 | 0.15 | 0.05 | 0.2 | 0 | 0.05 | 0.15
AlSi10Mg | EN AC-43500i | 11.5 | 0.25 | 0.05 | 0.8 | 0.6 | 0 | 0 | 0.07 | 0 | 0 | 0 | 0 | 0.2 | 0 | 0.05 | 0.15
AlSi | EN AC-44000i | 11.8 | 0.19 | 0.05 | 0.1 | 0.45 | 0 | 0 | 0.07 | 0 | 0 | 0 | 0 | 0.15 | 0 | 0.03 | 0.1
AlSi | EN AC-44100i | 13.5 | 0.65 | 0.15 | 0.55 | 0.1 | 0 | 0.1 | 0.15 | 0 | 0 | 0.1 | 0 | 0.2 | 0 | 0.05 | 0.15
AlSi | EN AC-44200i | 13.5 | 0.55 | 0.05 | 0.35 | 0 | 0 | 0 | 0.1 | 0 | 0 | 0 | 0 | 0.15 | 0 | 0.05 | 0.15
AlSi | EN AC-44300i | 13.5 | 1 | 0.1 | 0.55 | 0 | 0 | 0 | 0.15 | 0 | 0 | 0 | 0 | 0.15 | 0 | 0.05 | 0.25
AlSi | EN AC-44400i | 11 | 0.65 | 0.1 | 0.5 | 0.1 | 0 | 0.05 | 0.15 | 0 | 0 | 0.05 | 0.05 | 0.15 | 0 | 0.05 | 0.15
AlSi | EN AC-44500i | 13.5 | 1 | 0.2 | 0.55 | 0.4 | 0 | 0 | 0.3 | 0 | 0 | 0 | 0 | 0.15 | 0 | 0.05 | 0.25
AlSi | EN AC-44600i | 11.5 | 0.25 | 0.03 | 0.75 | 0.15 | 0 | 0 | 0.03 | 0 | 0 | 0 | 0 | 0.2 | 0 | 0.05 | 0.15
AlSi5Cu | EN AC-45000 | 7 | 1 | 5 | 0.65 | 0.55 | 0.15 | 0.45 | 2 | 0 | 0 | 0.29 | 0.15 | 0.25 | 0 | 0.05 | 0.35
AlSi5Cu | EN AC-45100 | 6 | 0.6 | 3.6 | 0.55 | 0.45 | 0 | 0.1 | 0.2 | 0 | 0 | 0.1 | 0.05 | 0.25 | 0 | 0.05 | 0.15
AlSi5Cu | EN AC-45300 | 5.5 | 0.65 | 1.5 | 0.55 | 0.65 | 0 | 0.25 | 0.15 | 0 | 0 | 0.15 | 0.05 | 0.25 | 0 | 0.05 | 0.15
AlSi5Cu | EN AC-45400 | 6 | 0.6 | 3.6 | 0.55 | 0.05 | 0 | 0.1 | 0.2 | 0 | 0 | 0.1 | 0.05 | 0.25 | 0 | 0.05 | 0.15
AlSi5Cu | EN AC-45500 | 7.5 | 0.25 | 0.7 | 0.15 | 0.45 | 0 | 0 | 0.07 | 0 | 0 | 0 | 0 | 0.2 | 0 | 0.03 | 0.1
AlSi5Cu | EN AC-45600 | 7.5 | 0.19 | 1.6 | 0.1 | 0.7 | 0 | 0 | 0.07 | 0 | 0 | 0 | 0 | 0.25 | 0 | 0.03 | 0.1
AlSi9Cu | EN AC-46000 | 11 | 1.3 | 4 | 0.55 | 0.55 | 0.15 | 0.55 | 1.2 | 0 | 0 | 0.29 | 0.15 | 0.25 | 0 | 0.05 | 0.25
AlSi9Cu | EN AC-46100 | 12 | 1.1 | 2.5 | 0.55 | 0.3 | 0.15 | 0.45 | 1.7 | 0 | 0 | 0.25 | 0.15 | 0.25 | 0 | 0.05 | 0.25
AlSi9Cu | EN AC-46200 | 9.5 | 0.8 | 3.5 | 0.65 | 0.55 | 0 | 0.35 | 1.2 | 0 | 0 | 0.25 | 0.15 | 0.25 | 0 | 0.05 | 0.25
AlSi9Cu | EN AC-46300 | 8 | 0.8 | 4 | 0.65 | 0.6 | 0 | 0.3 | 0.65 | 0 | 0 | 0.15 | 0.1 | 0.25 | 0 | 0.05 | 0.25
AlSi9Cu | EN AC-46400 | 9.7 | 0.8 | 1.3 | 0.55 | 0.65 | 0 | 0.2 | 0.8 | 0 | 0 | 0.1 | 0.1 | 0.2 | 0 | 0.05 | 0.25
AlSi9Cu | EN AC-46500 | 11 | 1.3 | 4 | 0.55 | 0.55 | 0.15 | 0.55 | 3 | 0 | 0 | 0.29 | 0.15 | 0.25 | 0 | 0.05 | 0.25
AlSi9Cu | EN AC-46600 | 8 | 0.8 | 2.5 | 0.65 | 0.35 | 0 | 0.35 | 1 | 0 | 0 | 0.25 | 0.15 | 0.25 | 0 | 0.05 | 0.15
AlSi(Cu) | EN AC-47000 | 13.5 | 0.8 | 1 | 0.55 | 0.35 | 0.1 | 0.3 | 0.55 | 0 | 0 | 0.2 | 0.1 | 0.2 | 0 | 0.05 | 0.25
AlSi(Cu) | EN AC-47100 | 13.5 | 1.3 | 1.2 | 0.55 | 0.35 | 0.1 | 0.3 | 0.55 | 0 | 0 | 0.2 | 0.1 | 0.2 | 0 | 0.05 | 0.25
AlSi(Cu) | EN AC-47200l | 13.5 | 1.1 | 0.4 | 0.5 | 0.4 | 0.05 | 0.2 | 0.5 | 0 | 0 | 0.2 | 0.1 | 0.15 | 0 | 0.05 | 0.25
AlSiCuMg | EN AC-48000 | 13.5 | 0.7 | 1.5 | 0.35 | 1.5 | 0 | 1.3 | 0.35 | 0 | 0 | 0 | 0 | 0.25 | 0 | 0.05 | 0.15
AlSiCuMg | EN AC-48100 | 18 | 1.3 | 5 | 0.5 | 0.65 | 0 | 0.3 | 1.5 | 0 | 0 | 0 | 0.15 | 0.25 | 0 | 0.05 | 0.25
AlSiCuMg | EN AC-48200 | 16.5 | 1.2 | 4 | 0.6 | 0.9 | 0.3 | 0.3 | 1 | 0 | 0 | 0 | 0.3 | 0.15 | 0 | 0.05 | 0.25
AlMg | EN AC-51100i | 0.55 | 0.55 | 0.05 | 0.45 | 3.5 | 0 | 0 | 0.1 | 0 | 0 | 0 | 0 | 0.2 | 0 | 0.05 | 0.15
AlMg | EN AC-51200i | 2.5 | 1 | 0.1 | 0.55 | 10.5 | 0 | 0.1 | 0.25 | 0 | 0 | 0.1 | 0.1 | 0.2 | 0 | 0.05 | 0.15
AlMg | EN AC-51300i | 0.55 | 0.55 | 0.1 | 0.45 | 6.8 | 0 | 0 | 0.1 | 0 | 0 | 0 | 0 | 0.2 | 0 | 0.05 | 0.15
AlMg | EN AC-51400i | 1.5 | 0.55 | 0.05 | 0.45 | 6.5 | 0 | 0 | 0.1 | 0 | 0 | 0 | 0 | 0.2 | 0 | 0.05 | 0.15
AlMg | EN AC-51500i | 2.6 | 0.25 | 0.05 | 0.8 | 6 | 0 | 0 | 0.07 | 0 | 0 | 0 | 0 | 0.25 | 0 | 0.05 | 0.15
AlZnSiMg | EN AC-71100 | 9.5 | 0.45 | 0.1 | 0.45 | 0.5 | 0 | 0 | 10.5 | 0 | 0 | 0 | 0 | 0.15 | 0 | 0.05 | 0.15
AlMg4Fe2 | Castaduct-42 | 0.2 | 1.7 | 0.2 | 0.15 | 4.5 | 0 | 0 | 0.3 | 0 | 0 | 0 | 0 | 0.2 | 0 | 0 | 0
AlSi9MnMoZr | Castasil-37 | 10.5 | 0.15 | 0.05 | 0.6 | 0.06 | 0 | 0 | 0.07 | 0.3 | 0.3 | 0 | 0 | 0.15 | 0.025 | 0 | 0.1
AlSi9Sr-E | Castasil-21 | 9 | 0.7 | 0.02 | 0.1 | 0.03 | 0 | 0 | 0.07 | 0 | 0 | 0 | 0 | 0.01 | 0.03 | 0 | 0.1
Ma-59 | Magsimal-59 | 2.6 | 0.2 | 0.03 | 0.8 | 6 | 0 | 0 | 0.07 | 0 | 0 | 0 | 0 | 0.2 | 0 | 0.004 | 0.2
AlMg6Si2MnZr | Magsimal-plus | 2.6 | 0.15 | 0.05 | 0.8 | 6.4 | 0 | 0 | 0.07 | 0 | 0.3 | 0 | 0 | 0.05 | 0 | 0 | 0
AlSi9MnMgZn | Silafont-38 | 10 | 0.15 | 0.4 | 0.8 | 0.4 | 0 | 0 | 0.3 | 0 | 0.3 | 0 | 0 | 0.15 | 0 | 0 | 0
AlSi10MnMg | Castaman -35 | 11 | 0.2 | 0.03 | 0.8 | 0.5 | 0.1 | 0.15 | 0.1 | 0 | 0 | 0 | 0 | 0.15 | 0 | 0 | 0

## Wrought1000sLow
Numerisch | Si | Fe | Cu | Mn | Mg | Cr | Ni | Zn | Ti | Ga | V | otherOrUndefinedElements | otherOrUndefinedElements_
EN AW-1050A | 0 | 0 | 0 | 0 | 0 | 0 | 0 | 0 | 0 | 0 | 0 | 0 | 0
EN AW-1060 | 0 | 0 | 0 | 0 | 0 | 0 | 0 | 0 | 0 | 0 | 0 | 0 | 0
EN AW-1070A | 0 | 0 | 0 | 0 | 0 | 0 | 0 | 0 | 0 | 0 | 0 | 0 | 0
EN AW-1080A | 0 | 0 | 0 | 0 | 0 | 0 | 0 | 0 | 0 | 0 | 0 | 0 | 0
EN AW-1085 | 0 | 0 | 0 | 0 | 0 | 0 | 0 | 0 | 0 | 0 | 0 | 0 | 0
EN AW-1090 | 0 | 0 | 0 | 0 | 0 | 0 | 0 | 0 | 0 | 0 | 0 | 0 | 0
EN AW-1098 | 0 | 0 | 0 | 0 | 0 | 0 | 0 | 0 | 0 | 0 | 0 | 0 | 0
EN AW-1100 | 0 | 0 | 0.05 | 0 | 0 | 0 | 0 | 0 | 0 | 0 | 0 | 0 | 0
EN AW-1110 | 0 | 0 | 0 | 0 | 0 | 0 | 0 | 0 | 0 | 0 | 0 | 0 | 0
EN AW-1198 | 0 | 0 | 0 | 0 | 0 | 0 | 0 | 0 | 0 | 0 | 0 | 0 | 0
EN AW-1199 | 0 | 0 | 0 | 0 | 0 | 0 | 0 | 0 | 0 | 0 | 0 | 0 | 0
EN AW-1200 | 0 | 0 | 0 | 0 | 0 | 0 | 0 | 0 | 0 | 0 | 0 | 0 | 0
EN AW-1200A | 0 | 0 | 0 | 0 | 0 | 0 | 0 | 0 | 0 | 0 | 0 | 0 | 0
EN AW-1235 | 0 | 0 | 0 | 0 | 0 | 0 | 0 | 0 | 0 | 0 | 0 | 0 | 0
EN AW-1350 | 0 | 0 | 0 | 0 | 0 | 0 | 0 | 0 | 0 | 0 | 0 | 0 | 0
EN AW-1350A | 0 | 0 | 0 | 0 | 0 | 0 | 0 | 0 | 0 | 0 | 0 | 0 | 0
EN AW-1370 | 0 | 0 | 0 | 0 | 0 | 0 | 0 | 0 | 0 | 0 | 0 | 0 | 0
EN AW-1450 | 0 | 0 | 0 | 0 | 0 | 0 | 0 | 0 | 0.1 | 0 | 0 | 0 | 0

## Wrought1000sHigh
Numerisch | Si | Fe | Cu | Mn | Mg | Cr | Ni | Zn | Ti | Ga | V | otherOrUndefinedElements | otherOrUndefinedElements_
EN AW-1050A | 0.25 | 0.4 | 0.05 | 0.05 | 0.05 | 0 | 0 | 0.07 | 0.05 | 0 | 0 | 0.03 | 0
EN AW-1060 | 0.25 | 0.35 | 0.05 | 0.03 | 0.03 | 0 | 0 | 0.05 | 0.03 | 0 | 0.05 | 0.03 | 0
EN AW-1070A | 0.2 | 0.25 | 0.03 | 0.03 | 0.03 | 0 | 0 | 0.07 | 0.03 | 0 | 0 | 0.03 | 0
EN AW-1080A | 0.15 | 0.15 | 0.03 | 0.02 | 0.02 | 0 | 0 | 0.06 | 0.02 | 0.03 | 0 | 0.02 | 0
EN AW-1085 | 0.1 | 0.12 | 0.03 | 0.02 | 0.02 | 0 | 0 | 0.03 | 0.02 | 0.03 | 0.05 | 0.01 | 0
EN AW-1090 | 0.07 | 0.07 | 0.02 | 0.01 | 0.01 | 0 | 0 | 0.03 | 0.01 | 0.03 | 0.05 | 0.01 | 0
EN AW-1098 | 0.01 | 0.006 | 0.003 | 0 | 0 | 0 | 0 | 0.015 | 0.003 | 0 | 0 | 0.003 | 0
EN AW-1100 | 0.474 | 0.474 | 0.2 | 0.05 | 0 | 0 | 0 | 0.1 | 0 | 0 | 0 | 0.05 | 0.15
EN AW-1110 | 0.3 | 0.8 | 0.04 | 0.01 | 0.25 | 0.01 | 0 | 0 | 0 | 0 | 0 | 0.03 | 0.15
EN AW-1198 | 0.01 | 0.006 | 0.006 | 0.006 | 0 | 0 | 0 | 0.01 | 0.006 | 0.006 | 0 | 0.003 | 0
EN AW-1199 | 0.006 | 0.006 | 0.006 | 0.002 | 0.006 | 0 | 0 | 0.006 | 0.002 | 0.005 | 0.005 | 0.002 | 0
EN AW-1200 | 0.5 | 0.5 | 0.05 | 0.05 | 0 | 0 | 0 | 0.1 | 0.05 | 0 | 0 | 0.05 | 0.15
EN AW-1200A | 0.5 | 0.5 | 0.1 | 0.3 | 0.3 | 0.1 | 0 | 0.1 | 0 | 0 | 0 | 0.05 | 0.15
EN AW-1235 | 0.325 | 0.325 | 0.05 | 0.05 | 0.05 | 0 | 0 | 0.1 | 0.06 | 0 | 0.05 | 0.03 | 0
EN AW-1350 | 0.1 | 0.4 | 0.05 | 0.01 | 0 | 0.01 | 0 | 0.05 | 0 | 0.03 | 0 | 0.03 | 0.1
EN AW-1350A | 0.25 | 0.4 | 0.02 | 0 | 0.05 | 0 | 0 | 0.05 | 0 | 0 | 0 | 0.03 | 0
EN AW-1370 | 0.1 | 0.25 | 0.02 | 0.01 | 0.02 | 0.01 | 0 | 0.04 | 0 | 0.03 | 0 | 0.02 | 0.1
EN AW-1450 | 0.25 | 0.4 | 0.05 | 0.05 | 0.05 | 0 | 0 | 0.07 | 0 | 0 | 0 | 0.03 | 0

## Wrought2000sLow
Numerisch | Si | Fe | Cu | Mn | Mg | Cr | Ni | Zn | Ti | Ga | V | otherOrUndefinedElements | otherOrUndefinedElements_
EN AW-2001 | 0 | 0 | 5.2 | 0.15 | 0.2 | 0.1 | 0.05 | 0 | 0 | 0 | 0 | 0 | 0
EN AW-2007 | 0 | 0 | 3.3 | 0.5 | 0.4 | 0.1 | 0.2 | 0 | 0 | 0 | 0 | 0 | 0
EN AW-2011 | 0 | 0 | 5 | 0 | 0 | 0 | 0 | 0 | 0 | 0 | 0 | 0 | 0
EN AW-2011A | 0 | 0 | 4.5 | 0 | 0 | 0 | 0 | 0 | 0 | 0 | 0 | 0 | 0
EN AW-2014 | 0 | 0 | 3.9 | 0.4 | 0.2 | 0.1 | 0 | 0 | 0 | 0 | 0 | 0 | 0
EN AW-2014A | 0.5 | 0 | 3.9 | 0.4 | 0.2 | 0.1 | 0.1 | 0 | 0 | 0 | 0 | 0 | 0
EN AW-2017A | 0.2 | 0 | 3.5 | 0.4 | 0.4 | 0.1 | 0 | 0 | 0 | 0 | 0 | 0 | 0
EN AW-2024 | 0 | 0 | 3.8 | 0.3 | 1.2 | 0 | 0 | 0 | 0 | 0 | 0 | 0 | 0
EN AW-2030 | 0 | 0 | 3.3 | 0.2 | 0.5 | 0.1 | 0 | 0 | 0 | 0 | 0 | 0 | 0
EN AW-2031 | 0.5 | 0.6 | 1.8 | 0.5 | 0.6 | 0 | 0.6 | 0 | 0 | 0 | 0 | 0 | 0
EN AW-2091 | 0 | 0 | 1.8 | 0.1 | 1.1 | 0.1 | 0 | 0 | 0 | 0 | 0 | 0 | 0
EN AW-2117 | 0 | 0 | 2.2 | 0.2 | 0.2 | 0.1 | 0 | 0 | 0 | 0 | 0 | 0 | 0
EN AW-2124 | 0 | 0 | 3.8 | 0.3 | 1.2 | 0.1 | 0 | 0 | 0 | 0 | 0 | 0 | 0
EN AW-2214 | 0.5 | 0 | 3.9 | 0.4 | 0.2 | 0.1 | 0 | 0 | 0 | 0 | 0 | 0 | 0
EN AW-2219 | 0 | 0 | 5.8 | 0.2 | 0.02 | 0 | 0 | 0 | 0.02 | 0 | 0.05 | 0 | 0
EN AW-2319 | 0 | 0 | 5.8 | 0.2 | 0.02 | 0 | 0 | 0 | 0.1 | 0 | 0.05 | 0 | 0
EN AW-2618A | 0.15 | 0.9 | 1.8 | 0.25 | 1.2 | 0 | 0.8 | 0 | 0 | 0 | 0 | 0 | 0

## Wrought2000sHigh
Numerisch | Si | Fe | Cu | Mn | Mg | Cr | Ni | Zn | Ti | Ga | V | otherOrUndefinedElements | otherOrUndefinedElements_
EN AW-2001 | 0.2 | 0.2 | 6 | 0.5 | 0.45 | 0.1 | 0.05 | 0.1 | 0.2 | 0 | 0 | 0.05 | 0.15
EN AW-2007 | 0.8 | 0.8 | 4.6 | 1 | 1.8 | 0.1 | 0.2 | 0.8 | 0.2 | 0 | 0 | 0.1 | 0.3
EN AW-2011 | 0.4 | 0.7 | 6 | 0 | 0 | 0 | 0 | 0.3 | 0 | 0 | 0 | 0.05 | 0.15
EN AW-2011A | 0.4 | 0.5 | 6 | 0 | 0 | 0 | 0 | 0.3 | 0 | 0 | 0 | 0.05 | 0.15
EN AW-2014 | 0.5 | 0.7 | 3.9 | 0.4 | 0.2 | 0.1 | 0 | 0.25 | 0.15 | 0 | 0 | 0.05 | 0.15
EN AW-2014B | 1.2 | 0.7 | 5 | 1.2 | 0.8 | 0.1 | 0 | 0.25 | 0.15 | 0 | 0 | 0.05 | 0.15
EN AW-2014A | 0.9 | 0.5 | 5 | 1.2 | 0.8 | 0.1 | 0.1 | 0.25 | 0.15 | 0 | 0 | 0.05 | 0.15
EN AW-2017A | 0.8 | 0.7 | 4.5 | 1 | 1 | 0.1 | 0 | 0.25 | 0 | 0 | 0 | 0.05 | 0.15
EN AW-2024 | 0.5 | 0.5 | 3.8 | 0.3 | 1.2 | 0.1 | 0 | 0.25 | 0.15 | 0 | 0 | 0.05 | 0.15
EN AW-2024A | 0.5 | 0.5 | 4.9 | 0.9 | 1.8 | 0.1 | 0 | 0.25 | 0.15 | 0 | 0 | 0.05 | 0.15
EN AW-2030 | 0.8 | 0.7 | 4.5 | 1 | 1.3 | 0.1 | 0 | 0.5 | 0.2 | 0 | 0 | 0.1 | 0.3
EN AW-2031 | 1.3 | 1.2 | 2.8 | 0.5 | 1.2 | 0 | 1.4 | 0.2 | 0.2 | 0 | 0 | 0.05 | 0.15
EN AW-2091 | 0.2 | 0.3 | 2.5 | 0.1 | 1.9 | 0.1 | 0 | 0.25 | 0.1 | 0 | 0 | 0.05 | 0.15
EN AW-2117 | 0.8 | 0.7 | 3 | 0.2 | 0.5 | 0.1 | 0 | 0.25 | 0 | 0 | 0 | 0.05 | 0.15
EN AW-2124 | 0.2 | 0.3 | 4.9 | 0.9 | 1.8 | 0.1 | 0 | 0.25 | 0.15 | 0 | 0 | 0.05 | 0.15
EN AW-2214 | 1.2 | 0.3 | 5 | 1.2 | 0.8 | 0.1 | 0 | 0.25 | 0.15 | 0 | 0 | 0.05 | 0.15
EN AW-2219 | 0.2 | 0.3 | 6.8 | 0.4 | 0.02 | 0 | 0 | 0.1 | 0.1 | 0 | 0.15 | 0.05 | 0.15
EN AW-2319 | 0.2 | 0.3 | 6.8 | 0.4 | 0.02 | 0 | 0 | 0.1 | 0.2 | 0 | 0.15 | 0.05 | 0.15
EN AW-2618A | 0.25 | 1.4 | 2.7 | 0.25 | 1.8 | 0 | 1.4 | 0.15 | 0.2 | 0 | 0 | 0.05 | 0.15

## Wrought3000sLow
Numerisch | Si | Fe | Cu | Mn | Mg | Cr | Ni | Zn | Ti | Ga | V | otherOrUndefinedElements | otherOrUndefinedElements_
EN AW-3002 | 0 | 0 | 0 | 0.05 | 0.05 | 0 | 0 | 0 | 0 | 0 | 0 | 0 | 0
EN AW-3003 | 0 | 0 | 0.05 | 1 | 0 | 0 | 0 | 0 | 0 | 0 | 0 | 0 | 0
EN AW-3004 | 0 | 0.05 | 0 | 1 | 0.8 | 0 | 0 | 0 | 0 | 0 | 0 | 0 | 0
EN AW-3005 | 0 | 0.05 | 0 | 1 | 0.2 | 0 | 0 | 0 | 0 | 0 | 0 | 0 | 0
EN AW-3005A | 0 | 0 | 0 | 1 | 0.2 | 0 | 0 | 0 | 0 | 0 | 0 | 0 | 0
EN AW-3017 | 0 | 0 | 0.25 | 0.8 | 0 | 0 | 0 | 0 | 0 | 0 | 0 | 0 | 0
EN AW-3102 | 0 | 0 | 0 | 0.05 | 0 | 0 | 0 | 0 | 0 | 0 | 0 | 0 | 0
EN AW-3103 | 0 | 0 | 0 | 0.9 | 0 | 0 | 0 | 0 | 0 | 0 | 0 | 0 | 0
EN AW-3103A | 0 | 0 | 0 | 0.7 | 0 | 0 | 0 | 0 | 0 | 0 | 0 | 0 | 0
EN AW-3104 | 0 | 0 | 0.05 | 0.8 | 0.8 | 0 | 0 | 0 | 0 | 0 | 0 | 0 | 0
EN AW-3105 | 0 | 0 | 0 | 0.3 | 0.2 | 0 | 0 | 0 | 0 | 0 | 0 | 0 | 0
EN AW-3105A | 0 | 0 | 0 | 0.3 | 0.2 | 0 | 0 | 0 | 0 | 0 | 0 | 0 | 0
EN AW-3105B | 0 | 0 | 0 | 0.3 | 0.2 | 0 | 0 | 0 | 0 | 0 | 0 | 0 | 0
EN AW-3207 | 0 | 0 | 0 | 0.4 | 0 | 0 | 0 | 0 | 0 | 0 | 0 | 0 | 0
EN AW-3207A | 0 | 0 | 0 | 0.3 | 0 | 0 | 0 | 0 | 0 | 0 | 0 | 0 | 0

## Wrought3000sHigh
Numerisch | Si | Fe | Cu | Mn | Mg | Cr | Ni | Zn | Ti | Ga | V | otherOrUndefinedElements | otherOrUndefinedElements_
EN AW-3002 | 0.08 | 0.1 | 0.15 | 0.25 | 0.2 | 0 | 0 | 0.05 | 0.03 | 0 | 0.05 | 0.03 | 0.1
EN AW-3003 | 0.6 | 0.15 | 0.2 | 1.5 | 0 | 0 | 0 | 0.1 | 0 | 0 | 0 | 0.05 | 0.15
EN AW-3004 | 0.3 | 0.25 | 0.25 | 1.5 | 1.3 | 0 | 0 | 0.25 | 0 | 0 | 0 | 0.05 | 0.15
EN AW-3005 | 0.6 | 0.2 | 0.3 | 1.5 | 0.6 | 0.1 | 0 | 0.25 | 0.1 | 0 | 0 | 0.05 | 0.15
EN AW-3005A | 0.7 | 0 | 0.3 | 1.5 | 0.6 | 0.1 | 0 | 0.4 | 0.1 | 0 | 0 | 0.05 | 0.15
EN AW-3017 | 0.25 | 0 | 0.4 | 1.2 | 0.1 | 0.15 | 0 | 0.1 | 0.05 | 0 | 0 | 0.05 | 0.15
EN AW-3102 | 0.4 | 0.05 | 0.1 | 0.4 | 0 | 0 | 0 | 0.3 | 0.1 | 0 | 0 | 0.05 | 0.15
EN AW-3103 | 0.5 | 0.03 | 0.1 | 1.5 | 0.3 | 0.1 | 0 | 0.2 | 0 | 0 | 0 | 0.05 | 0.15
EN AW-3103A | 0.5 | 0 | 0.1 | 1.4 | 0.3 | 0.1 | 0 | 0.2 | 0.1 | 0 | 0 | 0.05 | 0.15
EN AW-3104 | 0.6 | 0.05 | 0.25 | 1.4 | 1.3 | 0 | 0 | 0.25 | 0.1 | 0.05 | 0.05 | 0.05 | 0.15
EN AW-3105 | 0.6 | 0 | 0.3 | 0.8 | 0.8 | 0.2 | 0 | 0.4 | 0.1 | 0 | 0 | 0.05 | 0.15
EN AW-3105A | 0.6 | 0.03 | 0.3 | 0.8 | 0.8 | 0.2 | 0 | 0.25 | 0.1 | 0 | 0 | 0.05 | 0.15
EN AW-3105B | 0.7 | 0.1 | 0.3 | 0.9 | 0.8 | 0.2 | 0 | 0.5 | 0.1 | 0 | 0 | 0.05 | 0.15
EN AW-3207 | 0.3 | 0 | 0.1 | 0.8 | 0.1 | 0 | 0 | 0.1 | 0 | 0 | 0 | 0.05 | 0.1
EN AW-3207A | 0.35 | 0.7 | 0.25 | 0.8 | 0.4 | 0.2 | 0 | 0.25 | 0 | 0 | 0 | 0.05 | 0.15

## Wrought4000sLow
Numerisch | Si | Fe | Cu | Mn | Mg | Cr | Ni | Zn | Ti | Ga | V | otherOrUndefinedElements | otherOrUndefinedElements_
EN AW-4004 | 9 | 0 | 0 | 0 | 1 | 0 | 0 | 0 | 0 | 0 | 0 | 0 | 0
EN AW-4006 | 0.8 | 0.5 | 0 | 0 | 0 | 0 | 0 | 0 | 0 | 0 | 0 | 0 | 0
EN AW-4007 | 1 | 0.4 | 0 | 0.8 | 0 | 0.05 | 0.15 | 0 | 0 | 0 | 0 | 0 | 0
EN AW-4015 | 1.4 | 0 | 0 | 0.6 | 0.1 | 0 | 0 | 0 | 0 | 0 | 0 | 0 | 0
EN AW-4016 | 1.4 | 0 | 0 | 0.6 | 0 | 0 | 0 | 0.5 | 0 | 0 | 0 | 0 | 0
EN AW-4017 | 0.6 | 0 | 0.1 | 0.6 | 0.1 | 0 | 0 | 0 | 0 | 0 | 0 | 0 | 0
EN AW-4018 | 6.5 | 0 | 0 | 0 | 0.5 | 0 | 0 | 0 | 0 | 0 | 0 | 0 | 0
EN AW-4032 | 11 | 0 | 0.5 | 0 | 0.8 | 0.1 | 0.5 | 0 | 0 | 0 | 0 | 0 | 0
EN AW-4043A | 4.5 | 0 | 0 | 0 | 0 | 0 | 0 | 0 | 0 | 0 | 0 | 0 | 0
EN AW-4045 | 9 | 0 | 0 | 0 | 0 | 0 | 0 | 0 | 0 | 0 | 0 | 0 | 0
EN AW-4046 | 9 | 0 | 0 | 0 | 0.2 | 0 | 0 | 0 | 0 | 0 | 0 | 0 | 0
EN AW-4047A | 11 | 0 | 0 | 0 | 0.1 | 0 | 0 | 0 | 0 | 0 | 0 | 0 | 0
EN AW-4104 | 9 | 0 | 0 | 0 | 1 | 0 | 0 | 0 | 0 | 0 | 0 | 0 | 0
EN AW-4115 | 1.8 | 0 | 0.1 | 0.6 | 0.1 | 0 | 0 | 0 | 0 | 0 | 0 | 0 | 0
EN AW-4343 | 6.8 | 0 | 0 | 0 | 0 | 0 | 0 | 0 | 0 | 0 | 0 | 0 | 0

## Wrought4000sHigh
Numerisch | Si | Fe | Cu | Mn | Mg | Cr | Ni | Zn | Ti | Ga | V | otherOrUndefinedElements | otherOrUndefinedElements_
EN AW-4004 | 10.5 | 0.8 | 0.25 | 0.1 | 2 | 0 | 0 | 0.2 | 0 | 0 | 0 | 0.05 | 0.15
EN AW-4006 | 1.2 | 0.8 | 0.1 | 0.05 | 0.01 | 0.2 | 0 | 0.05 | 0 | 0 | 0 | 0.05 | 0.15
EN AW-4007 | 1.7 | 1 | 0.2 | 1.5 | 0.2 | 0.25 | 0.7 | 0.1 | 0.1 | 0 | 0 | 0.05 | 0.15
EN AW-4015 | 2.2 | 0.7 | 0.2 | 1.2 | 0.5 | 0 | 0 | 0.2 | 0 | 0 | 0 | 0.05 | 0.15
EN AW-4016 | 2.2 | 0.7 | 0.2 | 1.2 | 0.1 | 0 | 0 | 1.3 | 0 | 0 | 0 | 0.05 | 0.15
EN AW-4017 | 1.6 | 0.7 | 0.5 | 1.2 | 0.5 | 0 | 0 | 0.2 | 0 | 0 | 0 | 0.05 | 0.15
EN AW-4018 | 7.5 | 0.2 | 0.05 | 0.1 | 0.8 | 0 | 0 | 0.1 | 0.2 | 0 | 0 | 0.05 | 0.15
EN AW-4032 | 13.5 | 1 | 1.3 | 0 | 1.3 | 0.1 | 1.3 | 0.25 | 0 | 0 | 0 | 0.05 | 0.15
EN AW-4043A | 6 | 0.6 | 0.3 | 0.15 | 0.2 | 0 | 0 | 0.1 | 0.15 | 0 | 0 | 0.05 | 0.15
EN AW-4045 | 11 | 0.8 | 0.3 | 0.05 | 0.05 | 0 | 0 | 0.1 | 0.2 | 0 | 0 | 0.05 | 0.15
EN AW-4046 | 11 | 0.5 | 0.03 | 0.4 | 0.5 | 0 | 0 | 0.1 | 0.15 | 0 | 0 | 0.05 | 0.15
EN AW-4047A | 13 | 0.6 | 0.3 | 0.15 | 0.1 | 0 | 0 | 0.2 | 0.15 | 0 | 0 | 0.05 | 0.15
EN AW-4104 | 10.5 | 0.8 | 0.25 | 0.1 | 2 | 0 | 0 | 0.2 | 0 | 0 | 0 | 0.05 | 0.15
EN AW-4115 | 2.2 | 0.7 | 0.5 | 1.2 | 0.5 | 0 | 0 | 0.2 | 0 | 0 | 0 | 0.05 | 0.15
EN AW-4343 | 8.2 | 0.8 | 0.25 | 0.1 | 0 | 0 | 0 | 0.2 | 0 | 0 | 0 | 0.05 | 0.15

## Wrought5000sLow
Numerisch | Si | Fe | Cu | Mn | Mg | Cr | Ni | Zn | Ti | Ga | V | otherOrUndefinedElements | otherOrUndefinedElements_
EN AW-5005 | 0 | 0 | 0 | 0 | 0.5 | 0 | 0 | 0 | 0 | 0 | 0 | 0 | 0
EN AW-5005A | 0 | 0 | 0 | 0 | 0.7 | 0 | 0 | 0 | 0 | 0 | 0 | 0 | 0
EN AW-5006 | 0 | 0 | 0 | 0.4 | 0.8 | 0 | 0 | 0 | 0 | 0 | 0 | 0 | 0
EN AW-5010 | 0 | 0 | 0 | 0.1 | 0.2 | 0 | 0 | 0 | 0 | 0 | 0 | 0 | 0
EN AW-5018 | 0 | 0 | 0 | 0.2 | 2.6 | 0 | 0 | 0 | 0 | 0 | 0 | 0 | 0
EN AW-5019 | 0 | 0 | 0 | 0.1 | 4.5 | 0 | 0 | 0 | 0 | 0 | 0 | 0 | 0
EN AW-5026 | 0.55 | 0.2 | 0.1 | 0.6 | 3.9 | 0 | 0 | 0 | 0 | 0 | 0 | 0 | 0
EN AW-5040 | 0 | 0 | 0 | 0.9 | 1 | 0.1 | 0 | 0 | 0 | 0 | 0 | 0 | 0
EN AW-5042 | 0 | 0 | 0 | 0.2 | 3 | 0 | 0 | 0 | 0 | 0 | 0 | 0 | 0
EN AW-5049 | 0 | 0 | 0 | 0.5 | 1.6 | 0 | 0 | 0 | 0 | 0 | 0 | 0 | 0
EN AW-5050 | 0 | 0 | 0 | 0 | 1.1 | 0 | 0 | 0 | 0 | 0 | 0 | 0 | 0
EN AW-5050A | 0 | 0 | 0 | 0 | 1.1 | 0 | 0 | 0 | 0 | 0 | 0 | 0 | 0
EN AW-5051A | 0 | 0 | 0 | 0 | 1.4 | 0 | 0 | 0 | 0 | 0 | 0 | 0 | 0
EN AW-5052 | 0 | 0 | 0 | 0 | 2.2 | 0.15 | 0 | 0 | 0 | 0 | 0 | 0 | 0
EN AW-5058 | 0 | 0 | 0 | 0 | 4.5 | 0 | 0 | 0 | 0 | 0 | 0 | 0 | 0
EN AW-5059 | 0 | 0 | 0 | 0.6 | 5 | 0 | 0 | 0.4 | 0 | 0 | 0 | 0 | 0
EN AW-5070 | 0 | 0 | 0 | 0.4 | 3.5 | 0 | 0 | 0.4 | 0 | 0 | 0 | 0 | 0
EN AW-5082 | 0 | 0 | 0 | 0 | 4 | 0 | 0 | 0 | 0 | 0 | 0 | 0 | 0
EN AW-5083 | 0 | 0 | 0 | 0.4 | 4 | 0.05 | 0 | 0 | 0 | 0 | 0 | 0 | 0
EN AW-5086 | 0 | 0 | 0 | 0.2 | 3.5 | 0.05 | 0 | 0 | 0 | 0 | 0 | 0 | 0
EN AW-5087 | 0 | 0 | 0 | 0.7 | 4.5 | 0.05 | 0 | 0 | 0 | 0 | 0 | 0 | 0
EN AW-5088 | 0 | 0.1 | 0 | 0.2 | 4.7 | 0 | 0 | 0.2 | 0 | 0 | 0 | 0 | 0
EN AW-5110 | 0 | 0 | 0 | 0 | 0.3 | 0 | 0 | 0 | 0 | 0 | 0 | 0 | 0
EN AW-5119 | 0 | 0 | 0 | 0.2 | 4.5 | 0 | 0 | 0 | 0 | 0 | 0 | 0 | 0
EN AW-5119A | 0 | 0 | 0 | 0.2 | 4.5 | 0 | 0 | 0 | 0 | 0 | 0 | 0 | 0
EN AW-5149 | 0 | 0 | 0 | 0.5 | 1.6 | 0 | 0 | 0 | 0 | 0 | 0 | 0 | 0
EN AW-5154A | 0 | 0 | 0 | 0 | 3.1 | 0 | 0 | 0 | 0 | 0 | 0 | 0 | 0
EN AW-5154B | 0 | 0 | 0 | 0.15 | 3.2 | 0 | 0 | 0 | 0 | 0 | 0 | 0 | 0
EN AW-5182 | 0 | 0 | 0 | 0.2 | 4 | 0 | 0 | 0 | 0 | 0 | 0 | 0 | 0
EN AW-5183 | 0 | 0 | 0 | 0.5 | 4.3 | 0.05 | 0 | 0 | 0 | 0 | 0 | 0 | 0
EN AW-5183A | 0 | 0 | 0 | 0.5 | 4.3 | 0.05 | 0 | 0 | 0 | 0 | 0 | 0 | 0
EN AW-5186 | 0 | 0 | 0 | 0.2 | 3.8 | 0 | 0 | 0 | 0 | 0 | 0 | 0 | 0
EN AW-5187 | 0 | 0 | 0 | 0.7 | 4.5 | 0.05 | 0 | 0 | 0 | 0 | 0 | 0 | 0
EN AW-5210 | 0 | 0 | 0 | 0 | 0.35 | 0 | 0 | 0 | 0 | 0 | 0 | 0 | 0
EN AW-5249 | 0 | 0 | 0 | 0.5 | 1.6 | 0 | 0 | 0 | 0 | 0 | 0 | 0 | 0
EN AW-5251 | 0 | 0 | 0 | 0.1 | 1.7 | 0 | 0 | 0 | 0 | 0 | 0 | 0 | 0
EN AW-5252 | 0 | 0 | 0 | 0 | 2.2 | 0 | 0 | 0 | 0 | 0 | 0.05 | 0 | 0
EN AW-5283A | 0 | 0 | 0 | 0.5 | 4.5 | 0 | 0 | 0 | 0 | 0 | 0 | 0 | 0
EN AW-5305 | 0 | 0 | 0 | 0 | 0.7 | 0 | 0 | 0 | 0 | 0 | 0 | 0 | 0
EN AW-5310 | 0 | 0 | 0 | 0 | 0.35 | 0 | 0 | 0 | 0 | 0 | 0 | 0 | 0
EN AW-5352 | 0 | 0 | 0 | 0 | 2.2 | 0 | 0 | 0 | 0 | 0 | 0 | 0 | 0
EN AW-5354 | 0 | 0 | 0 | 0.5 | 2.4 | 0.05 | 0 | 0 | 0 | 0 | 0 | 0 | 0
EN AW-5356 | 0 | 0 | 0 | 0.05 | 4.5 | 0.05 | 0 | 0 | 0.06 | 0 | 0 | 0 | 0
EN AW-5356A | 0 | 0 | 0 | 0.05 | 4.5 | 0.05 | 0 | 0 | 0.06 | 0 | 0 | 0 | 0
EN AW-5383 | 0 | 0 | 0 | 0.7 | 4 | 0 | 0 | 0 | 0 | 0 | 0 | 0 | 0
EN AW-5449 | 0 | 0 | 0 | 0.6 | 1.6 | 0 | 0 | 0 | 0 | 0 | 0 | 0 | 0
EN AW-5449A | 0 | 0 | 0 | 0.6 | 1.6 | 0 | 0 | 0 | 0 | 0 | 0 | 0 | 0
EN AW-5454 | 0 | 0 | 0 | 0.5 | 2.4 | 0.05 | 0 | 0 | 0 | 0 | 0 | 0 | 0
EN AW-5456 | 0 | 0 | 0 | 0.5 | 4.7 | 0.05 | 0 | 0 | 0 | 0 | 0 | 0 | 0
EN AW-5456A | 0 | 0 | 0 | 0.7 | 4.5 | 0.05 | 0 | 0 | 0 | 0 | 0 | 0 | 0
EN AW-5456B | 0 | 0 | 0 | 0.7 | 4.5 | 0.05 | 0 | 0 | 0 | 0 | 0 | 0 | 0
EN AW-5505 | 0 | 0 | 0 | 0 | 0.8 | 0 | 0 | 0 | 0 | 0 | 0 | 0 | 0
EN AW-5554 | 0 | 0 | 0 | 0.5 | 2.4 | 0.05 | 0 | 0 | 0.05 | 0 | 0 | 0 | 0
EN AW-5556A | 0 | 0 | 0 | 0.6 | 5 | 0.05 | 0 | 0 | 0.05 | 0 | 0 | 0 | 0
EN AW-5556B | 0 | 0 | 0 | 0.6 | 5 | 0.05 | 0 | 0 | 0.05 | 0 | 0 | 0 | 0
EN AW-5605 | 0 | 0 | 0 | 0 | 0.8 | 0 | 0 | 0 | 0 | 0 | 0 | 0 | 0
EN AW-5654 | 0 | 0 | 0 | 0 | 3.1 | 0.15 | 0 | 0 | 0.05 | 0 | 0 | 0 | 0
EN AW-5654A | 0 | 0 | 0 | 0 | 3.1 | 0.15 | 0 | 0 | 0.05 | 0 | 0 | 0 | 0
EN AW-5657 | 0 | 0 | 0 | 0 | 0.6 | 0 | 0 | 0 | 0 | 0 | 0 | 0 | 0
EN AW-5754 | 0 | 0 | 0 | 0 | 2.6 | 0 | 0 | 0 | 0 | 0 | 0 | 0 | 0

## Wrought5000sHigh
Numerisch | Si | Fe | Cu | Mn | Mg | Cr | Ni | Zn | Ti | Ga | V | otherOrUndefinedElements | otherOrUndefinedElements_
EN AW-5005 | 0.3 | 0.7 | 0.2 | 0.2 | 1.1 | 0.1 | 0 | 0.25 | 0 | 0 | 0 | 0.05 | 0.15
EN AW-5005A | 0.3 | 0.45 | 0.05 | 0.15 | 1.1 | 0.1 | 0 | 0.2 | 0 | 0 | 0 | 0.05 | 0.15
EN AW-5006 | 0.4 | 0.8 | 0.1 | 0.8 | 1.3 | 0.1 | 0 | 0.25 | 0.1 | 0 | 0 | 0.05 | 0.15
EN AW-5010 | 0.4 | 0.7 | 0.25 | 0.3 | 0.6 | 0.15 | 0 | 0.3 | 0.1 | 0 | 0 | 0.05 | 0.15
EN AW-5018 | 0.25 | 0.4 | 0.05 | 0.6 | 3.6 | 0.3 | 0 | 0.2 | 0.15 | 0 | 0 | 0.05 | 0.15
EN AW-5019 | 0.4 | 0.5 | 0.1 | 0.6 | 5.6 | 0.2 | 0 | 0.2 | 0.2 | 0 | 0 | 0.05 | 0.15
EN AW-5026 | 1.4 | 1 | 0.8 | 1.8 | 4.9 | 0.3 | 0 | 1 | 0.2 | 0 | 0 | 0.05 | 0.15
EN AW-5040 | 0.3 | 0.7 | 0.25 | 1.4 | 1.5 | 0.3 | 0 | 0.25 | 0 | 0 | 0 | 0.05 | 0.15
EN AW-5042 | 0.2 | 0.35 | 0.15 | 0.5 | 4 | 0.1 | 0 | 0.25 | 0.1 | 0 | 0 | 0.05 | 0.15
EN AW-5049 | 0.4 | 0.5 | 0.1 | 1.1 | 2.5 | 0.3 | 0 | 0.2 | 0.1 | 0 | 0 | 0.05 | 0.15
EN AW-5050 | 0.4 | 0.7 | 0.2 | 0.1 | 1.8 | 0.1 | 0 | 0.25 | 0 | 0 | 0 | 0.05 | 0.15
EN AW-5050A | 0.4 | 0.7 | 0.2 | 0.3 | 1.8 | 0.1 | 0 | 0.25 | 0 | 0 | 0 | 0.05 | 0.15
EN AW-5051A | 0.3 | 0.45 | 0.05 | 0.25 | 2.1 | 0.3 | 0 | 0.2 | 0.1 | 0 | 0 | 0.05 | 0.15
EN AW-5052 | 0.25 | 0.4 | 0.1 | 0.1 | 2.8 | 0.35 | 0 | 0.1 | 0 | 0 | 0 | 0.05 | 0.15
EN AW-5058 | 0.4 | 0.5 | 0.1 | 0.2 | 5.6 | 0.1 | 0 | 0.2 | 0.2 | 0 | 0 | 0.05 | 0.15
EN AW-5059 | 0.45 | 0.5 | 0.25 | 1.2 | 6 | 0.25 | 0 | 0.9 | 0.2 | 0 | 0 | 0.05 | 0.15
EN AW-5070 | 0.25 | 0.4 | 0.25 | 0.8 | 4.5 | 0.3 | 0 | 0.8 | 0.15 | 0 | 0 | 0.05 | 0.15
EN AW-5082 | 0.2 | 0.35 | 0.15 | 0.15 | 5 | 0.15 | 0 | 0.25 | 0.1 | 0 | 0 | 0.05 | 0.15
EN AW-5083 | 0.4 | 0.4 | 0.1 | 1 | 4.9 | 0.25 | 0 | 0.25 | 0.15 | 0 | 0 | 0.05 | 0.15
EN AW-5086 | 0.4 | 0.5 | 0.1 | 0.7 | 4.5 | 0.25 | 0 | 0.25 | 0.15 | 0 | 0 | 0.05 | 0.15
EN AW-5087 | 0.25 | 0.4 | 0.05 | 1.1 | 5.2 | 0.25 | 0 | 0.25 | 0.15 | 0 | 0 | 0.05 | 0.15
EN AW-5088 | 0.2 | 0.35 | 0.25 | 0.5 | 5.5 | 0.15 | 0 | 0.4 | 0 | 0 | 0 | 0.05 | 0.15
EN AW-5110 | 0.08 | 0.08 | 0 | 0.03 | 0.6 | 0 | 0 | 0.05 | 0.02 | 0 | 0 | 0.02 | 0
EN AW-5119 | 0.25 | 0.4 | 0.05 | 0.6 | 5.6 | 0.3 | 0 | 0.2 | 0.15 | 0 | 0 | 0.05 | 0.15
EN AW-5119A | 0.25 | 0.4 | 0.05 | 0.6 | 5.6 | 0.3 | 0 | 0.2 | 0.15 | 0 | 0 | 0.05 | 0.15
EN AW-5149 | 0.25 | 0.4 | 0.05 | 1.1 | 2.5 | 0.3 | 0 | 0.2 | 0.15 | 0 | 0 | 0.05 | 0.15
EN AW-5154A | 0.5 | 0.5 | 0.1 | 0.5 | 3.9 | 0.25 | 0 | 0.2 | 0.2 | 0 | 0 | 0.05 | 0.15
EN AW-5154B | 0.35 | 0.45 | 0.05 | 0.45 | 3.8 | 0.1 | 0.01 | 0.15 | 0.15 | 0 | 0 | 0.05 | 0.15
EN AW-5182 | 0.2 | 0.35 | 0.15 | 0.5 | 5 | 0.1 | 0 | 0.25 | 0.1 | 0 | 0 | 0.05 | 0.15
EN AW-5183 | 0.4 | 0.4 | 0.1 | 1 | 5.2 | 0.25 | 0 | 0.25 | 0.15 | 0 | 0 | 0.05 | 0.15
EN AW-5183A | 0.4 | 0.4 | 0.1 | 1 | 5.2 | 0.25 | 0 | 0.25 | 0.15 | 0 | 0 | 0.05 | 0.15
EN AW-5186 | 0.4 | 0.45 | 0.25 | 0.5 | 4.8 | 0.15 | 0 | 0.4 | 0.15 | 0 | 0 | 0.05 | 0.15
EN AW-5187 | 0.25 | 0.4 | 0.05 | 1.1 | 5.2 | 0.25 | 0 | 0.25 | 0.15 | 0 | 0 | 0.05 | 0.15
EN AW-5210 | 0.06 | 0.04 | 0 | 0.03 | 0.6 | 0 | 0 | 0.04 | 0.01 | 0 | 0 | 0.01 | 0
EN AW-5249 | 0.25 | 0.4 | 0.05 | 1.1 | 2.5 | 0.3 | 0 | 0.2 | 0.15 | 0 | 0 | 0.05 | 0.15
EN AW-5251 | 0.4 | 0.5 | 0.15 | 0.5 | 2.4 | 0.15 | 0 | 0.15 | 0.15 | 0 | 0 | 0.05 | 0.15
EN AW-5252 | 0.08 | 0.1 | 0.1 | 0.1 | 2.8 | 0 | 0 | 0.05 | 0 | 0 | 0.05 | 0.03 | 0.1
EN AW-5283A | 0.3 | 0.3 | 0.03 | 1 | 5.1 | 0.05 | 0.03 | 0.1 | 0.03 | 0 | 0 | 0.05 | 0.15
EN AW-5305 | 0.08 | 0.08 | 0 | 0.03 | 1.1 | 0 | 0 | 0.05 | 0.02 | 0 | 0 | 0.02 | 0
EN AW-5310 | 0.01 | 0.008 | 0 | 0 | 0.6 | 0 | 0 | 0.01 | 0.008 | 0 | 0 | 0.003 | 0
EN AW-5352 | 0.225 | 0.225 | 0.1 | 0.1 | 2.8 | 0.1 | 0 | 0.1 | 0.1 | 0 | 0 | 0.05 | 0.15
EN AW-5354 | 0.25 | 0.4 | 0.05 | 1 | 3 | 0.2 | 0 | 0.25 | 0.15 | 0 | 0 | 0.05 | 0.15
EN AW-5356 | 0.25 | 0.4 | 0.1 | 0.2 | 5.5 | 0.2 | 0 | 0.1 | 0.2 | 0 | 0 | 0.05 | 0.15
EN AW-5356A | 0.25 | 0.4 | 0.1 | 0.2 | 5.5 | 0.2 | 0 | 0.1 | 0.2 | 0 | 0 | 0.05 | 0.15
EN AW-5383 | 0.25 | 0.25 | 0.2 | 1 | 5.2 | 0.25 | 0 | 0.4 | 0.15 | 0 | 0 | 0.05 | 0.15
EN AW-5449 | 0.4 | 0.7 | 0.3 | 1.1 | 2.6 | 0.3 | 0 | 0.3 | 0.1 | 0 | 0 | 0.05 | 0.15
EN AW-5449A | 0.6 | 1.2 | 0.3 | 1.1 | 2.6 | 0.3 | 0.1 | 0.3 | 0.1 | 0 | 0 | 0.05 | 0.15
EN AW-5454 | 0.25 | 0.4 | 0.1 | 1 | 3 | 0.2 | 0 | 0.25 | 0.2 | 0 | 0 | 0.05 | 0.15
EN AW-5456 | 0.25 | 0.4 | 0.1 | 1 | 5.5 | 0.2 | 0 | 0.25 | 0.2 | 0 | 0 | 0.05 | 0.15
EN AW-5456A | 0.25 | 0.4 | 0.05 | 1.1 | 5.2 | 0.25 | 0 | 0.25 | 0.15 | 0 | 0 | 0.05 | 0.15
EN AW-5456B | 0.25 | 0.4 | 0.05 | 1.1 | 5.2 | 0.25 | 0 | 0.25 | 0.15 | 0 | 0 | 0.05 | 0.15
EN AW-5505 | 0.06 | 0.04 | 0 | 0.03 | 1.1 | 0 | 0 | 0.04 | 0.01 | 0 | 0 | 0.01 | 0
EN AW-5554 | 0.25 | 0.4 | 0.1 | 1 | 3 | 0.2 | 0 | 0.25 | 0.2 | 0 | 0 | 0.05 | 0.15
EN AW-5556A | 0.25 | 0.4 | 0.1 | 1 | 5.5 | 0.2 | 0 | 0.2 | 0.2 | 0 | 0 | 0.05 | 0.15
EN AW-5556B | 0.25 | 0.4 | 0.1 | 1 | 5.5 | 0.2 | 0 | 0.2 | 0.2 | 0 | 0 | 0.05 | 0.15
EN AW-5605 | 0.01 | 0.008 | 0 | 0 | 1.1 | 0 | 0 | 0.01 | 0.008 | 0 | 0 | 0.003 | 0
EN AW-5654 | 0.225 | 0.225 | 0.05 | 0.01 | 3.9 | 0.35 | 0 | 0.2 | 0.15 | 0 | 0 | 0.05 | 0.15
EN AW-5654A | 0.225 | 0.225 | 0.05 | 0.01 | 3.9 | 0.35 | 0 | 0.2 | 0.15 | 0 | 0 | 0.05 | 0.15
EN AW-5657 | 0.08 | 0.1 | 0.1 | 0.03 | 1 | 0 | 0 | 0.05 | 0 | 0.03 | 0.05 | 0.02 | 0.05
EN AW-5754 | 0.4 | 0.4 | 0.1 | 0.5 | 3.6 | 0.3 | 0 | 0.2 | 0.15 | 0 | 0 | 0.05 | 0.15

## Wrought6000sLow
Numerisch | Si | Fe | Cu | Mn | Mg | Cr | Ni | Zn | Ti | Ga | V | otherOrUndefinedElements | otherOrUndefinedElements_
EN AW-6003 | 0.35 | 0 | 0 | 0 | 0.8 | 0 | 0 | 0 | 0 | 0 | 0 | 0 | 0
EN AW-6005 | 0.6 | 0 | 0 | 0 | 0.4 | 0 | 0 | 0 | 0 | 0 | 0 | 0 | 0
EN AW-6005A | 0.5 | 0 | 0 | 0 | 0.4 | 0 | 0 | 0 | 0 | 0 | 0 | 0 | 0
EN AW-6005B | 0.45 | 0 | 0 | 0 | 0.4 | 0 | 0 | 0 | 0 | 0 | 0 | 0 | 0
EN AW-6008 | 0.5 | 0 | 0 | 0 | 0.4 | 0 | 0 | 0 | 0 | 0 | 0.05 | 0 | 0
EN AW-6011 | 0.6 | 0 | 0.4 | 0 | 0.6 | 0 | 0 | 0 | 0 | 0 | 0 | 0 | 0
EN AW-6012 | 0.6 | 0 | 0 | 0.4 | 0.6 | 0 | 0 | 0 | 0 | 0 | 0 | 0 | 0
EN AW 6012A | 0.6 | 0 | 0 | 0.2 | 0.6 | 0 | 0 | 0 | 0 | 0 | 0 | 0 | 0
EN AW-6013 | 0.6 | 0 | 0.6 | 0.2 | 0.8 | 0 | 0 | 0 | 0 | 0 | 0 | 0 | 0
EN AW-6014 | 0.3 | 0 | 0 | 0.05 | 0.4 | 0 | 0 | 0 | 0 | 0 | 0.05 | 0 | 0
EN AW-6015 | 0.2 | 0.1 | 0.1 | 0 | 0.8 | 0 | 0 | 0 | 0 | 0 | 0 | 0 | 0
EN AW-6016 | 1 | 0 | 0 | 0 | 0.25 | 0 | 0 | 0 | 0 | 0 | 0 | 0 | 0
EN AW-6018 | 0.5 | 0 | 0.15 | 0.3 | 0.6 | 0 | 0 | 0 | 0 | 0 | 0 | 0 | 0
EN AW-6023 | 0.6 | 0 | 0.2 | 0.2 | 0.4 | 0 | 0 | 0 | 0 | 0 | 0 | 0 | 0
EN AW-6025 | 0.8 | 0 | 0.2 | 0.6 | 2.1 | 0 | 0 | 0 | 0 | 0 | 0 | 0 | 0
EN AW-6026 | 0.6 | 0 | 0.2 | 0.2 | 0.6 | 0 | 0 | 0 | 0 | 0 | 0 | 0 | 0
EN AW-6056 | 0.7 | 0 | 0.5 | 0.4 | 0.6 | 0 | 0 | 0.1 | 0 | 0 | 0 | 0 | 0
EN AW-6060 | 0.3 | 0.1 | 0 | 0 | 0.35 | 0 | 0 | 0 | 0 | 0 | 0 | 0 | 0
EN AW-6061 | 0.4 | 0 | 0.15 | 0 | 0.8 | 0.04 | 0 | 0 | 0 | 0 | 0 | 0 | 0
EN AW-6061A | 0.4 | 0 | 0.15 | 0 | 0.8 | 0.04 | 0 | 0 | 0 | 0 | 0 | 0 | 0
EN AW-6063 | 0.2 | 0 | 0 | 0 | 0.45 | 0 | 0 | 0 | 0 | 0 | 0 | 0 | 0
EN AW-6063A | 0.3 | 0.15 | 0 | 0 | 0.6 | 0 | 0 | 0 | 0 | 0 | 0 | 0 | 0
EN AW-6064A | 0.4 | 0 | 0.15 | 0 | 0.8 | 0.04 | 0 | 0 | 0 | 0 | 0 | 0 | 0
EN AW-6065 | 0.4 | 0 | 0.15 | 0 | 0.8 | 0 | 0 | 0 | 0 | 0 | 0 | 0 | 0
EN AW-6081 | 0.7 | 0 | 0 | 0.1 | 0.6 | 0 | 0 | 0 | 0 | 0 | 0 | 0 | 0
EN AW-6082 | 0.7 | 0 | 0 | 0.4 | 0.6 | 0 | 0 | 0 | 0 | 0 | 0 | 0 | 0
EN AW-6082A | 0.7 | 0 | 0 | 0.4 | 0.6 | 0 | 0 | 0 | 0 | 0 | 0 | 0 | 0
EN AW-6101 | 0.3 | 0 | 0 | 0 | 0.35 | 0 | 0 | 0 | 0 | 0 | 0 | 0 | 0
EN AW-6101A | 0.3 | 0 | 0 | 0 | 0.4 | 0 | 0 | 0 | 0 | 0 | 0 | 0 | 0
EN AW-6101B | 0.3 | 0.1 | 0 | 0 | 0.35 | 0 | 0 | 0 | 0 | 0 | 0 | 0 | 0
EN AW-6106 | 0.3 | 0 | 0 | 0.05 | 0.4 | 0 | 0 | 0 | 0 | 0 | 0 | 0 | 0
EN AW-6110A | 0.7 | 0 | 0.3 | 0.3 | 0.7 | 0.05 | 0 | 0 | 0 | 0 | 0 | 0 | 0
EN AW-6181 | 0.8 | 0 | 0 | 0 | 0.6 | 0 | 0 | 0 | 0 | 0 | 0 | 0 | 0
EN AW-6182 | 0.9 | 0 | 0 | 0.5 | 0.7 | 0 | 0 | 0 | 0 | 0 | 0 | 0 | 0
EN AW-6201 | 0.5 | 0 | 0 | 0 | 0.6 | 0 | 0 | 0 | 0 | 0 | 0 | 0 | 0
EN AW-6261 | 0.4 | 0 | 0.15 | 0.2 | 0.7 | 0 | 0 | 0 | 0 | 0 | 0 | 0 | 0
EN AW-6262 | 0.4 | 0 | 0.15 | 0 | 0.8 | 0.04 | 0 | 0 | 0 | 0 | 0 | 0 | 0
EN AW-6262A | 0.4 | 0 | 0.15 | 0 | 0.8 | 0.04 | 0 | 0 | 0 | 0 | 0 | 0 | 0
EN AW-6351 | 0.7 | 0 | 0 | 0.4 | 0.4 | 0 | 0 | 0 | 0 | 0 | 0 | 0 | 0
EN AW-6351A | 0.7 | 0 | 0 | 0.4 | 0.4 | 0 | 0 | 0 | 0 | 0 | 0 | 0 | 0
EN AW-6360 | 0.35 | 0.1 | 0 | 0.02 | 0.25 | 0 | 0 | 0 | 0 | 0 | 0 | 0 | 0
EN AW-6401 | 0.35 | 0 | 0.05 | 0 | 0.35 | 0 | 0 | 0 | 0 | 0 | 0 | 0 | 0
EN AW-6463 | 0.2 | 0 | 0 | 0 | 0.45 | 0 | 0 | 0 | 0 | 0 | 0 | 0 | 0
EN AW-6951 | 0.2 | 0 | 0.15 | 0 | 0.4 | 0 | 0 | 0 | 0 | 0 | 0 | 0 | 0

## Wrought6000sHigh
Numerisch | Si | Fe | Cu | Mn | Mg | Cr | Ni | Zn | Ti | Ga | V | otherOrUndefinedElements | otherOrUndefinedElements_
EN AW-6003 | 1 | 0.6 | 0.1 | 0.8 | 1.5 | 0.35 | 0 | 0.2 | 0.1 | 0 | 0 | 0.05 | 0.15
EN AW-6005 | 0.9 | 0.35 | 0.1 | 0.1 | 0.6 | 0.1 | 0 | 0.1 | 0.1 | 0 | 0 | 0.05 | 0.15
EN AW-6005A | 0.9 | 0.35 | 0.3 | 0.5 | 0.7 | 0.3 | 0 | 0.2 | 0.1 | 0 | 0 | 0.05 | 0.15
EN AW-6005B | 0.8 | 0.3 | 0.1 | 0.1 | 0.8 | 0.1 | 0 | 0.1 | 0.1 | 0 | 0 | 0.05 | 0.15
EN AW-6008 | 0.9 | 0.35 | 0.3 | 0.3 | 0.7 | 0.3 | 0 | 0.2 | 0.1 | 0 | 0.2 | 0.05 | 0.15
EN AW-6011 | 1.2 | 1 | 0.9 | 0.8 | 1.2 | 0.3 | 0.2 | 1.5 | 0.2 | 0 | 0 | 0.05 | 0.15
EN AW-6012 | 1.4 | 0.5 | 0.1 | 1 | 1.2 | 0.3 | 0 | 0.3 | 0.2 | 0 | 0 | 0.05 | 0.15
EN AW 6012A | 1.4 | 0.5 | 0.4 | 1 | 1.2 | 0.3 | 0 | 0.3 | 0.2 | 0 | 0 | 0.05 | 0.15
EN AW-6013 | 1 | 0.5 | 1.1 | 0.8 | 1.2 | 0.1 | 0 | 0.25 | 0.1 | 0 | 0 | 0.05 | 0.15
EN AW-6014 | 0.6 | 0.35 | 0.25 | 0.2 | 0.8 | 0.2 | 0 | 0.1 | 0.1 | 0 | 0.2 | 0.05 | 0.15
EN AW-6015 | 0.4 | 0.3 | 0.25 | 0.1 | 1.1 | 0.1 | 0 | 0.1 | 0.1 | 0 | 0 | 0.05 | 0.15
EN AW-6016 | 1.5 | 0.5 | 0.2 | 0.2 | 0.6 | 0.1 | 0 | 0.2 | 0.15 | 0 | 0 | 0.05 | 0.15
EN AW-6018 | 1.2 | 0.7 | 0.4 | 0.8 | 1.2 | 0.1 | 0 | 0.3 | 0.2 | 0 | 0 | 0.05 | 0.15
EN AW-6023 | 1.4 | 0.5 | 0.5 | 0.6 | 0.9 | 0 | 0 | 0 | 0 | 0 | 0 | 0.05 | 0.15
EN AW-6025 | 1.5 | 0.7 | 0.7 | 1.4 | 3 | 0.2 | 0 | 0.5 | 0.2 | 0 | 0 | 0.05 | 0.15
EN AW-6026 | 1.4 | 0.7 | 0.5 | 1 | 1.2 | 0.3 | 0 | 0.3 | 0.2 | 0 | 0 | 0.05 | 0.15
EN AW-6056 | 1.3 | 0.5 | 1.1 | 1 | 1.2 | 0.25 | 0 | 0.7 | 0 | 0 | 0 | 0.05 | 0.15
EN AW-6060 | 0.6 | 0.3 | 0.1 | 0.1 | 0.6 | 0.05 | 0 | 0.15 | 0.1 | 0 | 0 | 0.05 | 0.15
EN AW-6061 | 0.8 | 0.7 | 0.4 | 0.15 | 1.2 | 0.35 | 0 | 0.25 | 0.15 | 0 | 0 | 0.05 | 0.15
EN AW-6061A | 0.8 | 0.7 | 0.4 | 0.15 | 1.2 | 0.35 | 0 | 0.25 | 0.15 | 0 | 0 | 0.05 | 0.15
EN AW-6063 | 0.6 | 0.35 | 0.1 | 0.1 | 0.9 | 0.1 | 0 | 0.1 | 0.1 | 0 | 0 | 0.05 | 0.15
EN AW-6063A | 0.6 | 0.35 | 0.1 | 0.15 | 0.9 | 0.05 | 0 | 0.15 | 0.1 | 0 | 0 | 0.05 | 0.15
EN AW-6064A | 0.8 | 0.7 | 0.4 | 0.15 | 1.2 | 0.14 | 0 | 0.25 | 0.15 | 0 | 0 | 0.05 | 0.15
EN AW-6065 | 0.8 | 0.7 | 0.4 | 0.15 | 1.2 | 0.15 | 0 | 0.25 | 0.1 | 0 | 0 | 0.05 | 0.15
EN AW-6081 | 1.1 | 0.5 | 0.1 | 0.45 | 1 | 0.1 | 0 | 0.2 | 0.15 | 0 | 0 | 0.05 | 0.15
EN AW-6082 | 1.3 | 0.5 | 0.1 | 1 | 1.2 | 0.25 | 0 | 0.2 | 0.1 | 0 | 0 | 0.05 | 0.15
EN AW-6082A | 1.3 | 0.5 | 0.1 | 1 | 1.2 | 0.25 | 0 | 0.2 | 0.1 | 0 | 0 | 0.05 | 0.15
EN AW-6101 | 0.7 | 0.5 | 0.1 | 0.03 | 0.8 | 0.03 | 0 | 0.1 | 0 | 0 | 0 | 0.03 | 0.1
EN AW-6101A | 0.7 | 0.4 | 0.05 | 0 | 0.9 | 0 | 0 | 0 | 0 | 0 | 0 | 0.03 | 0.1
EN AW-6101B | 0.6 | 0.3 | 0.05 | 0.05 | 0.6 | 0 | 0 | 0.1 | 0 | 0 | 0 | 0.03 | 0.1
EN AW-6106 | 0.6 | 0.35 | 0.25 | 0.2 | 0.8 | 0.2 | 0 | 0.1 | 0 | 0 | 0 | 0.05 | 0.1
EN AW-6110A | 1.1 | 0.5 | 0.8 | 0.9 | 1.1 | 0.25 | 0 | 0.2 | 0 | 0 | 0 | 0.05 | 0.15
EN AW-6181 | 1.2 | 0.45 | 0.1 | 0.15 | 1 | 0.1 | 0 | 0.2 | 0.1 | 0 | 0 | 0.05 | 0.15
EN AW-6182 | 1.3 | 0.5 | 0.1 | 1 | 1.2 | 0.25 | 0 | 0.2 | 0.1 | 0 | 0 | 0.05 | 0.15
EN AW-6201 | 0.9 | 0.5 | 0.1 | 0.03 | 0.9 | 0.03 | 0 | 0.1 | 0 | 0 | 0 | 0.03 | 0.1
EN AW-6261 | 0.7 | 0.4 | 0.4 | 0.35 | 1 | 0.1 | 0 | 0.2 | 0.1 | 0 | 0 | 0.05 | 0.15
EN AW-6262 | 0.8 | 0.7 | 0.4 | 0.15 | 1.2 | 0.14 | 0 | 0.25 | 0.15 | 0 | 0 | 0.05 | 0.15
EN AW-6262A | 0.8 | 0.7 | 0.4 | 0.15 | 1.2 | 0.14 | 0 | 0.25 | 0.1 | 0 | 0 | 0.05 | 0.15
EN AW-6351 | 1.3 | 0.5 | 0.1 | 0.8 | 0.8 | 0 | 0 | 0.2 | 0.2 | 0 | 0 | 0.05 | 0.15
EN AW-6351A | 1.3 | 0.5 | 0.1 | 0.8 | 0.8 | 0 | 0 | 0.2 | 0.2 | 0 | 0 | 0.05 | 0.15
EN AW-6360 | 0.8 | 0.3 | 0.15 | 0.15 | 0.45 | 0.05 | 0 | 0.1 | 0.1 | 0 | 0 | 0.05 | 0.15
EN AW-6401 | 0.7 | 0.04 | 0.2 | 0.03 | 0.7 | 0 | 0 | 0.04 | 0.01 | 0 | 0 | 0.01 | 0
EN AW-6463 | 0.6 | 0.15 | 0.2 | 0.05 | 0.9 | 0 | 0 | 0.05 | 0 | 0 | 0 | 0.05 | 0.15
EN AW-6951 | 0.5 | 0.8 | 0.4 | 0.1 | 0.8 | 0 | 0 | 0.2 | 0 | 0 | 0 | 0.05 | 0.15

## Wrought7000sLow
Numerisch | Si | Fe | Cu | Mn | Mg | Cr | Ni | Zn | Ti | Ga | V | otherOrUndefinedElements | otherOrUndefinedElements_
EN AW-7003 | 0 | 0 | 0 | 0 | 0.5 | 0 | 0 | 5 | 0 | 0 | 0 | 0 | 0
EN AW-7005 | 0 | 0 | 0 | 0.2 | 1 | 0.06 | 0 | 4 | 0.01 | 0 | 0 | 0 | 0
EN AW-7009 | 0 | 0 | 0.6 | 0 | 2.1 | 0.1 | 0 | 5.5 | 0 | 0 | 0 | 0 | 0
EN AW-7010 | 0 | 0 | 1.5 | 0 | 2.1 | 0 | 0 | 5.7 | 0 | 0 | 0 | 0 | 0
EN AW-7012 | 0 | 0 | 0.8 | 0.08 | 1.8 | 0 | 0 | 5.8 | 0.02 | 0 | 0 | 0 | 0
EN AW-7015 | 0 | 0 | 0.06 | 0 | 1.3 | 0 | 0 | 4.6 | 0 | 0 | 0 | 0 | 0
EN AW-7016 | 0 | 0 | 0.45 | 0 | 0.8 | 0 | 0 | 4 | 0 | 0 | 0 | 0 | 0
EN AW-7019 | 0 | 0 | 0 | 0.15 | 1.5 | 0 | 0 | 3.5 | 0 | 0 | 0 | 0 | 0
EN AW-7020 | 0 | 0 | 0 | 0.05 | 1 | 0.1 | 0 | 4 | 0 | 0 | 0 | 0 | 0
EN AW-7021 | 0 | 0 | 0 | 0 | 1.2 | 0 | 0 | 5 | 0 | 0 | 0 | 0 | 0
EN AW-7022 | 0 | 0 | 0.5 | 0.1 | 2.6 | 0.1 | 0 | 4.3 | 0 | 0 | 0 | 0 | 0
EN AW-7026 | 0 | 0 | 0.6 | 0.05 | 1.5 | 0 | 0 | 4.6 | 0 | 0 | 0 | 0 | 0
EN AW-7029 | 0 | 0 | 0.5 | 0 | 1.3 | 0 | 0 | 4.2 | 0 | 0 | 0 | 0 | 0
EN AW-7030 | 0 | 0 | 0.2 | 0 | 1 | 0 | 0 | 4.8 | 0 | 0 | 0 | 0 | 0
EN AW-7039 | 0 | 0 | 0 | 0.1 | 2.3 | 0.15 | 0 | 3.5 | 0 | 0 | 0 | 0 | 0
EN AW-7049A | 0 | 0 | 1.2 | 0 | 2.1 | 0.05 | 0 | 7.2 | 0 | 0 | 0 | 0 | 0
EN AW-7050 | 0 | 0 | 2 | 0 | 1.9 | 0 | 0 | 5.7 | 0 | 0 | 0 | 0 | 0
EN AW-7060 | 0 | 0 | 1.8 | 0 | 1.3 | 0.15 | 0 | 6.1 | 0 | 0 | 0 | 0 | 0
EN AW-7072 | 0 | 0 | 0 | 0 | 0 | 0 | 0 | 0.8 | 0 | 0 | 0 | 0 | 0
EN AW-7075 | 0 | 0 | 1.2 | 0 | 2.1 | 0.18 | 0 | 5.1 | 0 | 0 | 0 | 0 | 0
EN AW-7108 | 0 | 0 | 0 | 0 | 0.7 | 0 | 0 | 4.5 | 0 | 0 | 0 | 0 | 0
EN AW-7108A | 0 | 0 | 0 | 0 | 0.7 | 0 | 0 | 4.8 | 0 | 0 | 0 | 0 | 0
EN AW-7116 | 0 | 0 | 0.5 | 0 | 0.8 | 0 | 0 | 4.2 | 0 | 0 | 0 | 0 | 0
EN AW-7129 | 0 | 0 | 0.5 | 0 | 1.3 | 0 | 0 | 4.2 | 0 | 0 | 0 | 0 | 0
EN AW-7149 | 0 | 0 | 1.2 | 0 | 2 | 0.1 | 0 | 7.2 | 0 | 0 | 0 | 0 | 0
EN AW-7150 | 0 | 0 | 1.9 | 0 | 2 | 0 | 0 | 5.9 | 0 | 0 | 0 | 0 | 0
EN AW-7175 | 0 | 0 | 1.2 | 0 | 2.1 | 0.18 | 0 | 5.1 | 0 | 0 | 0 | 0 | 0
EN AW-7178 | 0 | 0 | 1.6 | 0 | 2.4 | 0.18 | 0 | 6.3 | 0 | 0 | 0 | 0 | 0
EN AW-7475 | 0 | 0 | 1.2 | 0 | 1.9 | 0.18 | 0 | 5.2 | 0 | 0 | 0 | 0 | 0

## Wrought7000sHigh
Numerisch | Si | Fe | Cu | Mn | Mg | Cr | Ni | Zn | Ti | Ga | V | otherOrUndefinedElements | otherOrUndefinedElements_
EN AW-7003 | 0.3 | 0.35 | 0.2 | 0.3 | 1 | 0.2 | 0 | 6.5 | 0.2 | 0 | 0 | 0.05 | 0.15
EN AW-7005 | 0.35 | 0.4 | 0.1 | 0.7 | 1.8 | 0.2 | 0 | 5 | 0.06 | 0 | 0 | 0.05 | 0.15
EN AW-7009 | 0.2 | 0.2 | 1.3 | 0.1 | 2.9 | 0.25 | 0 | 6.5 | 0.2 | 0 | 0 | 0.05 | 0.15
EN AW-7010 | 0.12 | 0.15 | 2 | 0.1 | 2.6 | 0.05 | 0.05 | 6.7 | 0.06 | 0 | 0 | 0.05 | 0.15
EN AW-7012 | 0.15 | 0.25 | 1.2 | 0.15 | 2.2 | 0.04 | 0 | 6.5 | 0.08 | 0 | 0 | 0.05 | 0.15
EN AW-7015 | 0.2 | 0.3 | 0.15 | 0.1 | 2.1 | 0.15 | 0 | 5.2 | 0.1 | 0 | 0 | 0.05 | 0.15
EN AW-7016 | 0.1 | 0.12 | 1 | 0.03 | 1.4 | 0 | 0 | 5 | 0.03 | 0 | 0.05 | 0.03 | 0.1
EN AW-7019 | 0.35 | 0.45 | 0.2 | 0.5 | 2.5 | 0.2 | 0.1 | 4.5 | 0.15 | 0 | 0 | 0.05 | 0.15
EN AW-7020 | 0.35 | 0.4 | 0.2 | 0.5 | 1.4 | 0.35 | 0 | 5 | 0 | 0 | 0 | 0.05 | 0.15
EN AW-7021 | 0.25 | 0.4 | 0.25 | 0.1 | 1.8 | 0.05 | 0 | 6 | 0.1 | 0 | 0 | 0.05 | 0.15
EN AW-7022 | 0.5 | 0.5 | 1 | 0.4 | 3.7 | 0.3 | 0 | 5.2 | 0 | 0 | 0 | 0.05 | 0.15
EN AW-7026 | 0.08 | 0.12 | 0.9 | 0.2 | 1.9 | 0 | 0 | 5.2 | 0.05 | 0 | 0 | 0.03 | 0.1
EN AW-7029 | 0.1 | 0.12 | 0.9 | 0.03 | 2 | 0 | 0 | 5.2 | 0.05 | 0 | 0.05 | 0.03 | 0.1
EN AW-7030 | 0.2 | 0.3 | 0.4 | 0.05 | 1.5 | 0.04 | 0 | 5.9 | 0.03 | 0.03 | 0 | 0.05 | 0.15
EN AW-7039 | 0.3 | 0.4 | 0.1 | 0.4 | 3.3 | 0.25 | 0 | 4.5 | 0.1 | 0 | 0 | 0.05 | 0.15
EN AW-7049A | 0.4 | 0.5 | 1.9 | 0.5 | 3.1 | 0.25 | 0 | 8.4 | 0 | 0 | 0 | 0.05 | 0.15
EN AW-7050 | 0.12 | 0.15 | 2.6 | 0.1 | 2.6 | 0.04 | 0 | 6.7 | 0.06 | 0 | 0 | 0.05 | 0.15
EN AW-7060 | 0.15 | 0.2 | 2.6 | 0.2 | 2.1 | 0.25 | 0 | 7.5 | 0.05 | 0 | 0 | 0.05 | 0.15
EN AW-7072 | 0.35 | 0.35 | 0.1 | 0.1 | 0.1 | 0 | 0 | 1.3 | 0 | 0 | 0 | 0.05 | 0.15
EN AW-7075 | 0.4 | 0.5 | 2 | 0.3 | 2.9 | 0.28 | 0 | 6.1 | 0.2 | 0 | 0 | 0.05 | 0.15
EN AW-7108 | 0.1 | 0.1 | 0.05 | 0.05 | 1.4 | 0 | 0 | 5.5 | 0.05 | 0 | 0 | 0.05 | 0.15
EN AW-7108A | 0.2 | 0.3 | 0.05 | 0.05 | 1.5 | 0.04 | 0 | 5.8 | 0.03 | 0.03 | 0 | 0.05 | 0.15
EN AW-7116 | 0.15 | 0.3 | 1.1 | 0.05 | 1.4 | 0 | 0 | 5.2 | 0.05 | 0.03 | 0.05 | 0.05 | 0.15
EN AW-7129 | 0.15 | 0.3 | 0.9 | 0.1 | 2 | 0.1 | 0 | 5.2 | 0.05 | 0.03 | 0.05 | 0.05 | 0.15
EN AW-7149 | 0.15 | 0.2 | 1.9 | 0.2 | 2.9 | 0.22 | 0 | 8.2 | 0.1 | 0 | 0 | 0.05 | 0.15
EN AW-7150 | 0.12 | 0.15 | 2.5 | 0.1 | 2.7 | 0.04 | 0 | 6.9 | 0.06 | 0 | 0 | 0.05 | 0.15
EN AW-7175 | 0.15 | 0.2 | 2 | 0.1 | 2.9 | 0.28 | 0 | 6.1 | 0.1 | 0 | 0 | 0.05 | 0.15
EN AW-7178 | 0.4 | 0.5 | 2.4 | 0.3 | 3.1 | 0.28 | 0 | 7.3 | 0.2 | 0 | 0 | 0.05 | 0.15
EN AW-7475 | 0.1 | 0.12 | 1.9 | 0.06 | 2.6 | 0.25 | 0 | 6.2 | 0.06 | 0 | 0 | 0.05 | 0.15

## castAlAlloysDefinition1
castAlAlloys | Fraction | Description
AlAlloy48000 | 0.5
AlAlloy45000 | 0.5

## castAlAlloysDefinition2
castAlAlloys | Fraction | Description
EN AC-21000 | 0.3
EN AC-21100 | 0.3
EN AC-41000i | 0.2
EN AC-42000i | 0.1
EN AC-45400 | 0.1

## extrusionAlAlloysDefinition
wroughtAlAlloys | Fraction | Description
EN AW-6005A | 0.2
EN AW-6008 | 0.2
EN AW-6061 | 0.2
EN AW-6063 | 0.2
EN AW-6082 | 0.2

## forgingAlAlloysDefinition
wroughtAlAlloys | Fraction | Description
EN AW-2017A | 0.2
EN AW-2024 | 0.3
EN AW-2219 | 0.3
EN AW-2618A | 0.2

## sheetAlAlloysDefinition
wroughtAlAlloys | Fraction | Description
EN AW-5182 | 0.3
EN AW-5083 | 0.2
EN AW-5754 | 0.3
EN AW-5052 | 0.2

## castIron_wrong
Element | Content | Alloy | Percentage
Fe | 93.1 | GG30 | 0.1428571
C | 3.4 | GG30 | 0.1428571
Si | 2.1 | GG30 | 0.1428571
Mn | 0.675 | GG30 | 0.1428571
Cu | 0.3 | GG30 | 0.1428571
Si | 0.1 | GG30 | 0.1428571
P | 0.05 | GG30 | 0.1428571
Cr | 0.275 | GG30 | 0.1428571
C | 3.525 | GG20 | 0.1428571
Si | 2.2 | GG20 | 0.1428571
Mn | 0.675 | GG20 | 0.1428571
Cu | 0.2 | GG20 | 0.1428571
Si | 0.115 | GG20 | 0.1428571
P | 0.055 | GG20 | 0.1428571
Cr | 0.2 | GG20 | 0.1428571
Fe | 93.03 | GG20 | 0.1428571
C | 3.8 | GG10 | 0.1428571
Fe | 93.1 | GG10 | 0.1428571
Mn | 0.6 | GG10 | 0.1428571
P | 6.17049e-05 | GG10 | 0.1428571
S | 6.17049e-05 | GG10 | 0.1428571
Si | 2.5 | GG10 | 0.1428571
C | 3.35 | GG15 | 0.1428571
Si | 2.1 | GG15 | 0.1428571
Mn | 0.7 | GG15 | 0.1428571
P | 0.1 | GG15 | 0.1428571
S | 0.1 | GG15 | 0.1428571
Fe | 93.65 | GG15 | 0.1428571
C | 3.125 | GG25 | 0.1428571
Si | 1.975 | GG25 | 0.1428571
Mn | 0.55 | GG25 | 0.1428571
S | 0.06 | GG25 | 0.1428571
P | 0.125 | GG25 | 0.1428571
Fe | 94.165 | GG25 | 0.1428571
C | 3.625 | GGG40 | 0.1428571
Si | 2.7 | GGG40 | 0.1428571
Mn | 0.15 | GGG40 | 0.1428571
S | 0.01 | GGG40 | 0.1428571
P | 0.005 | GGG40 | 0.1428571
Fe | 93.51 | GGG40 | 0.1428571
C | 3.625 | GGG60 | 0.1428571
Si | 2.7 | GGG60 | 0.1428571
Mn | 0.2 | GGG60 | 0.1428571
S | 0.01 | GGG60 | 0.1428571
P | 0.05 | GGG60 | 0.1428571
Fe | 93.415 | GGG60 | 0.1428571

## castIron
Alloys | limits | C | Si | Mn | Cu | P | S | Cr
GG30 | high | 3.4 | 2.1 | 0.675 | 0.3 | 0.05 | 0 | 0.275
GG30 | low | 0 | 0.1 | 0 | 0 | 0 | 0 | 0
GG20 | high | 3.525 | 2.2 | 0.675 | 0.2 | 0.055 | 0 | 0.2
GG20 | low | 0 | 0.115 | 0 | 0 | 0 | 0 | 0
GG10 | high | 3.8 | 2.5 | 0.6 | 0 | 6.17049e-05 | 6.17049e-05 | 0
GG10 | low | 0 | 0 | 0 | 0 | 0 | 0 | 0
GG15 | high | 3.35 | 2.1 | 0.7 | 0 | 0.1 | 0.1 | 0
GG15 | low | 0 | 0 | 0 | 0 | 0 | 0 | 0
GG25 | high | 3.125 | 1.975 | 0.55 | 0 | 0.06 | 0.125 | 0
GG25 | low | 0 | 0 | 0 | 0 | 0 | 0 | 0
GGG40 | high | 3.625 | 2.7 | 0.15 | 0 | 0.01 | 0.005 | 0
GGG40 | low | 0 | 0 | 0 | 0 | 0 | 0 | 0
GGG60 | high | 3.625 | 2.7 | 0.2 | 0 | 0.01 | 0.05 | 0
GGG60 | low | 0 | 0 | 0 | 0 | 0 | 0 | 0

## castIronDefinition
castIron | Fraction | Description
GG30 | 0.1428571
GG20 | 0.1428571
GG10 | 0.1428571
GG15 | 0.1428571
GG25 | 0.1428571
GGG40 | 0.1428571
GGG60 | 0.1428571

## mildSteel
Alloys | limits | C | Mn | P | S | N | Cu
AISI 1008 | high | 0.1 | 0.5 | 0.04 | 0.05 | 0 | 0
AISI 1008 | low | 0 | 0.3 | 0 | 0 | 0 | 0
AISI 1010 | high | 0.13 | 0.6 | 0.04 | 0.05 | 0 | 0
AISI 1010 | low | 0.08 | 0.3 | 0 | 0 | 0 | 0
AISI 1015 | high | 0.18 | 0.6 | 0.04 | 0.05 | 0 | 0
AISI 1015 | low | 0.15 | 0.3 | 0 | 0 | 0 | 0
AISI 1018 | high | 0.2 | 0.9 | 0.04 | 0.05 | 0 | 0
AISI 1018 | low | 0.14 | 0.6 | 0 | 0 | 0 | 0
AISI 1020 | high | 0.23 | 0.6 | 0.04 | 0.05 | 0 | 0
AISI 1020 | low | 0.17 | 0.3 | 0 | 0 | 0 | 0
S275 | high | 0.18 | 1.5 | 0.03 | 0.03 | 0.012 | 0.55
S275 | low | 0 | 0 | 0 | 0 | 0 | 0
S355 | high | 0.2 | 1.6 | 0.03 | 0.03 | 0.012 | 0.55
S355 | low | 0 | 0 | 0 | 0 | 0 | 0

## mildSteelDefinition
mildSteel | Fraction | Description
AISI 1008 | 0.1428571
AISI 1010 | 0.1428571
AISI 1015 | 0.1428571
AISI 1018 | 0.1428571
AISI 1020 | 0.1428571
S275 | 0.1428571
S355 | 0.1428571

## HSSteel
Alloys | limits | C | Si | Mn | P | S | Al | Cr_Mo | Ti_Nb | B | Cu | Ti | Nb | V | Cr | Description
Docol HR 500LA | mean | 0.1 | 0.5 | 1.6 | 0.025 | 0.01 | 0.015 | 0 | 0 | 0 | 0.2 | 0.15 | 0.1 | 0 | 0 | Dual Phase
Docol CR 780Y980T- CP | mean | 0.23 | 1 | 2.7 | 0.05 | 0.01 | 0.5075 | 1 | 0.15 | 0.005 | 0.2 | 0 | 0 | 0 | 0 | Dual Phase
Docol CR 900Y 1180T-CP | mean | 0.23 | 1 | 2.9 | 0.05 | 0.01 | 0.5075 | 1 | 0.15 | 0.005 | 0.2 | 0 | 0 | 0 | 0 | Dual Phase
RA-K 400Y690T | mean | 0.24 | 2 | 2.2 | 0.08 | 0.02 | 1.01 | 0.6 | 0.2 | 0.01 | 0 | 0 | 0 | 0.2 | 0 | High Strength Low Alloy
Docol HR​550LA | mean | 0.12 | 0.6 | 1.8 | 0.03 | 0.03 | 0.02 | 0 | 0 | 0 | 0.2 | 0.15 | 0.09 | 0 | 0 | High Strength Low Alloy
Docol CR DP-LCE | mean | 0.16 | 0.4 | 2.6 | 0.02 | 0.01 | 0.51 | 0.15 | 0.1 | 0.01 | 0.2 | 0 | 0 | 0 | 0 | High Strength Low Alloy
700Y980T- | mean | 0.15 | 0.8 | 2.9 | 0.02 | 0.01 | 0.51 | 1.4 | 0.15 | 0.01 | 0.2 | 0 | 0 | 0 | 0 | High Strength Low Alloy
Ductibor® 1000 | mean | 0.1 | 0.6 | 1.8 | 0.03 | 0.01 | 0.06 | 0 | 0 | 0.01 | 0.2 | 0.05 | 0.1 | 0 | 0.2 | High Strength Low Alloy

## HSSteelDefinition
HSSteel | Fraction | Description
Docol HR 500LA | 0.125
Docol CR 780Y980T- CP | 0.125
Docol CR 900Y 1180T-CP | 0.125
RA-K 400Y690T | 0.125
Docol HR​550LA | 0.125
Docol CR DP-LCE | 0.125
700Y980T- | 0.125
Ductibor® 1000 | 0.125

## UHSSteel
Alloys | limits | C | Si | Mn | P | S | Al | Cr_Mo | Ti_Nb | B | Cu | Ti | Nb | V | Cr | Description
Docol PHS CR 1500 | mean | 0.225 | 0.25 | 1.175 | 0.025 | 0.005 | 0 | 0 | 0 | 3.5e-05 | 0 | 0 | 0 | 0 | 0.35 | Press Hardened Steel
Docol PHS CR 2000 | mean | 0.34 | 0.25 | 1.3 | 0.025 | 0.005 | 0 | 0 | 0.002 | 3e-05 | 0 | 0 | 0 | 0 | 0.35 | Press Hardened Steel
CR450Y780T-TR | mean | 0.25 | 2.2 | 2.5 | 0.05 | 0.01 | 1.01 | 0.6 | 0.2 | 0.01 | 0.2 | 0 | 0 | 0 | 0 | Retained Austenite
Docol CR | mean | 0.16 | 0.4 | 1.8 | 0.02 | 0.01 | 0.51 | 0 | 0 | 0.01 | 0.2 | 0 | 0 | 0 | 0 | Retained Austenite
440Y780T-DP | mean | 0.18 | 0.8 | 2.5 | 0.05 | 0.01 | 0.51 | 1 | 0.15 | 0.01 | 0.2 | 0 | 0 | 0 | 0 | Retained Austenite
CR780Y1180T-DH | mean | 0.2 | 1 | 2.9 | 0.05 | 0.01 | 0.51 | 1.4 | 0.15 | 0.01 | 0.2 | 0 | 0 | 0 | 0 | Retained Austenite

## UHSSteelDefinition
UHSSteel | Fraction | Description
Docol PHS CR 1500 | 0.1666667
Docol PHS CR 2000 | 0.1666667
CR450Y780T-TR | 0.1666667
Docol CR | 0.1666667
440Y780T-DP | 0.1666667
CR780Y1180T-DH | 0.1666667

## AHSSteel
Alloys | limits | C | Si | Mn | P | S | Al | Cr_Mo | Ti_Nb | B | Cu | Ti | Nb | V | Cr | Description
DP-K® 780Y1180T | mean | 0.2 | 0.8 | 2.6 | 0.04 | 0.01 | 0.5075 | 1 | 0.15 | 0.005 | 0.2 | 0 | 0 | 0.2 | 0 | Complex Phase
EN8 | mean | 0.4 | 0.25 | 0.8 | 0.025 | 0.025 | 0 | 0 | 0 | 0 | 0 | 0 | 0 | 0 | 0 | Complex Phase
DP-K® 900Y1180T | mean | 0.2 | 0.8 | 2.6 | 0.04 | 0.01 | 0.5075 | 1 | 0.15 | 0.005 | 0.2 | 0 | 0 | 0.2 | 0 | High Formability Dual Pha

## AHSSteelDefinition
AHSSteel | Fraction | Description
DP-K® 780Y1180T | 0.3333333
EN8 | 0.3333333
DP-K® 900Y1180T | 0.3333333

## magnesiumAlloys
Alloys | limits | Mg | Al | Mn | Si | Co | Zn | Ni | otherOrUndefinedElements | Description
AM60A-F | mean | 93 | 6 | 0.4 | 0.01 | 0.01 | 0.1 | 0.02 | 0 | ASTM International, B07, 2008
AZ91C-E | mean | 91 | 8.5 | 0.2 | 0.015 | 0.04 | 0.6 | 0.01 | 0 | ASTM International, B07, 2008

## magnesiumDefinition
MgAlloys | Fraction | Description
AM60A-F | 0.5
AZ91C-E | 0.5

## ElectronicsPCB
sPCB | limits | Fe | Al | Cu | Au | Ag | Pd | Description
PCBs headlights | mean | 0.0408 | 2.2395 | 3.9671 | 0.0046 | 0.0294 | 0.001 | EVA2
PCBs actuators | mean | 0.0699 | 1.5037 | 2.5029 | 0.0057 | 0.0299 | 0.0008 | EVA2
PCBs controllers | mean | 0.1752 | 1.1361 | 7.3596 | 0.0233 | 0.0464 | 0.004 | EVA2
PCBs powerelectronics | mean | 0.1752 | 1.1361 | 7.3596 | 0.0233 | 0.0464 | 0.004 | Estimates

## PCBsLightsDefinition
PCBsLights | Fraction | Description
PCBs headlights | 1

## PCBsActuatorsDefinition
PCBsActuators | Fraction | Description
PCBs actuators | 1

## PCBsControllersDefinition
PCBsControllers | Fraction | Description
PCBs controllers | 1

## PCBsPowerelectronicsDefinition
PCBsPowerelectronics | Fraction | Description
PCBs electronicsrs | 1

## Cable
Alloys | limits | Cu | Rest | Description
CableInsulated | mean | 85 | 15 | estimate
CableEngine | mean | 99 | 1 | estimate

## CableInsulatedDefinition
CableInsulated | Fraction | Description
CableInsulated | 1

## CableEngineDefinition
CableEngine | Fraction | Description
CableEngine | 1

## PermanentMagnet
Alloys | limits | Nd | Fe | B | Tb | Al | Nb | Pr | C | Cr | Ni | Co | Dy
NdFeB1 | high | 31 | 67 | 1.04 | 0 | 0 | 0 | 13 | 0 | 0 | 6.4 | 4.2 | 4.2
NdFeB1 | low | 22 | 53 | 0.74 | 0 | 0 | 0 | 0.07 | 0 | 0 | 0.02 | 0.54 | 0.77
NdFeB2 | mean | 31 | 61.5 | 1 | 0 | 0 | 0 | 0 | 0 | 0 | 0 | 2 | 4.5
NdFeB3 | mean | 23.8 | 73.7 | 0.9 | 0 | 0 | 0 | 0 | 0 | 0 | 0 | 0 | 1.6

## PermanentMagnetDefinition
PermenentMagnets | Fraction | Description
NdFeB1 | 0.33
NdFeB2 | 0.33
NdFeB3 | 0.33