## Car_Avg_MaterialContent_1
year | Standard_Steel | HSS/AHSS | Cast_Iron | Wrought_Aluminium | Cast_Aluminium | All_other_materials | Total_weight
2010 | 581 | 240 | 112 | 33 | 76 | 340 | 1382
2012 | 535 | 260 | 108 | 40 | 83 | 370 | 1396
2015 | 452 | 282 | 107 | 46 | 87 | 385 | 1359
2025 | 349 | 226 | 99 | 57 | 91 | 443 | 1265

## Car_Avg_MaterialContent_2
Year | MaterialType | Mass (lb)
2022 | Rolled Aluminum | 133
2022 | Extrude Aluminum | 58
2022 | Cast Aluminum | 301
2022 | Forged Aluminum | 10
2022 | AHSS Sheet | 478
2022 | Conventional Steel | 950
2022 | other Steel | 536
2022 | Iron | 234
2022 | Magnesium | 16
2022 | other Metals | 161
2022 | Polymers & Composites | 359
2022 | Glass | 95
2022 | EV Battery (excluding Box) | 76
2022 | All others | 623
2022 | Total | 4029
2026 | Rolled Aluminum | 137
2026 | Extrude Aluminum | 74
2026 | Cast Aluminum | 302
2026 | Forged Aluminum | 11
2026 | AHSS Sheet | 570
2026 | Conventional Steel | 910
2026 | other Steel | 485
2026 | Iron | 228
2026 | Magnesium | 18
2026 | other Metals | 160
2026 | Polymers & Composites | 365
2026 | Glass | 99
2026 | EV Battery (excluding Box) | 224
2026 | All others | 551
2026 | Total | 4134

## CarProduction_SizeSegment
Segment | VehicleProduction | year | lengthCar
A | 4.5 | 2022 | 3.5-3.8
B | 27.5 | 2022 | 3.8-4.2
C | 39.9 | 2022 | 4.2-4.7
D | 16.8 | 2022 | 4.6-4.9
E | 8.8 | 2022 | 4.8-5.2
F | 2.5 | 2022 | 5.1-5.5
A | 1.4 | 2026 | 3.5-3.8
B | 25.9 | 2026 | 3.8-4.2
C | 41.4 | 2026 | 4.2-4.7
D | 21.4 | 2026 | 4.6-4.9
E | 8 | 2026 | 4.8-5.2
F | 2 | 2026 | 5.1-5.5
A | 1.3 | 2030 | 3.5-3.8
B | 26.3 | 2030 | 3.8-4.2
C | 41.5 | 2030 | 4.2-4.7
D | 21.3 | 2030 | 4.6-4.9
E | 7.9 | 2030 | 4.8-5.2
F | 2.4 | 2030 | 5.1-5.5

## CarProduction_ClassSegment
Segment | VehicleProduction | Type | year | VehicleClass
A | 4 | ICE | 2022 | Mini, Volkswagen Up!, Fiat Panda/500, Toyota Aygo, Japanese Kei cars
B | 28.4 | ICE | 2022 | Small, Volkswagen Polo, Renault Clio, Ford Fiesta, Toyota Yaris, Opel Corsa.
C | 40.7 | ICE | 2022 | Lower medium, VW-Golf, Renault Megane, Audi A3, Toyota Corolla, Honda Civic
D | 16.1 | ICE | 2022 | Medium, BMW 3 Series, Mercedes-Benz C-Class, Audi A4, Volkswagen Passat.
E | 8.3 | ICE | 2022 | Large, BMW 5 Series, Mercedes-Benz E-Class, Audi A6.
F | 2.5 | ICE | 2022 | Luxury, BMW 7 Series, Mercedes-Benz S-Class, Audi A8.
A | 1.4 | ICE | 2026 | Mini, Volkswagen Up!, Fiat Panda/500, Toyota Aygo, Japanese Kei cars
B | 28.8 | ICE | 2026 | Small, Volkswagen Polo, Renault Clio, Ford Fiesta, Toyota Yaris, Opel Corsa.
C | 44.4 | ICE | 2026 | Lower medium, VW-Golf, Renault Megane, Audi A3, Toyota Corolla, Honda Civic
D | 16.3 | ICE | 2026 | Medium, BMW 3 Series, Mercedes-Benz C-Class, Audi A4, Volkswagen Passat.
E | 7.2 | ICE | 2026 | Large, BMW 5 Series, Mercedes-Benz E-Class, Audi A6.
F | 2 | ICE | 2026 | Luxury, BMW 7 Series, Mercedes-Benz S-Class, Audi A8.
A | 0.1 | ICE | 2030 | Mini, Volkswagen Up!, Fiat Panda/500, Toyota Aygo, Japanese Kei cars
B | 28.7 | ICE | 2030 | Small, Volkswagen Polo, Renault Clio, Ford Fiesta, Toyota Yaris, Opel Corsa.
C | 46.2 | ICE | 2030 | Lower medium, VW-Golf, Renault Megane, Audi A3, Toyota Corolla, Honda Civic
D | 15.7 | ICE | 2030 | Medium, BMW 3 Series, Mercedes-Benz C-Class, Audi A4, Volkswagen Passat.
E | 6.9 | ICE | 2030 | Large, BMW 5 Series, Mercedes-Benz E-Class, Audi A6.
F | 2.3 | ICE | 2030 | Luxury, BMW 7 Series, Mercedes-Benz S-Class, Audi A8.
A | 9.2 | BEV | 2022 | Mini, Volkswagen Up!, Fiat Panda/500, Toyota Aygo, Japanese Kei cars
B | 20 | BEV | 2022 | Small, Volkswagen Polo, Renault Clio, Ford Fiesta, Toyota Yaris, Opel Corsa.
C | 32.3 | BEV | 2022 | Lower medium, VW-Golf, Renault Megane, Audi A3, Toyota Corolla, Honda Civic
D | 22.6 | BEV | 2022 | Medium, BMW 3 Series, Mercedes-Benz C-Class, Audi A4, Volkswagen Passat.
E | 13.5 | BEV | 2022 | Large, BMW 5 Series, Mercedes-Benz E-Class, Audi A6.
F | 2.3 | BEV | 2022 | Luxury, BMW 7 Series, Mercedes-Benz S-Class, Audi A8.
A | 1.6 | BEV | 2026 | Mini, Volkswagen Up!, Fiat Panda/500, Toyota Aygo, Japanese Kei cars
B | 19.4 | BEV | 2026 | Small, Volkswagen Polo, Renault Clio, Ford Fiesta, Toyota Yaris, Opel Corsa.
C | 34.6 | BEV | 2026 | Lower medium, VW-Golf, Renault Megane, Audi A3, Toyota Corolla, Honda Civic
D | 32.9 | BEV | 2026 | Medium, BMW 3 Series, Mercedes-Benz C-Class, Audi A4, Volkswagen Passat.
E | 9.7 | BEV | 2026 | Large, BMW 5 Series, Mercedes-Benz E-Class, Audi A6.
F | 1.9 | BEV | 2026 | Luxury, BMW 7 Series, Mercedes-Benz S-Class, Audi A8.
A | 2.6 | BEV | 2030 | Mini, Volkswagen Up!, Fiat Panda/500, Toyota Aygo, Japanese Kei cars
B | 25.1 | BEV | 2030 | Small, Volkswagen Polo, Renault Clio, Ford Fiesta, Toyota Yaris, Opel Corsa.
C | 37.8 | BEV | 2030 | Lower medium, VW-Golf, Renault Megane, Audi A3, Toyota Corolla, Honda Civic
D | 23.7 | BEV | 2030 | Medium, BMW 3 Series, Mercedes-Benz C-Class, Audi A4, Volkswagen Passat.
E | 8.3 | BEV | 2030 | Large, BMW 5 Series, Mercedes-Benz E-Class, Audi A6.
F | 2.5 | BEV | 2030 | Luxury, BMW 7 Series, Mercedes-Benz S-Class, Audi A8.

## CarProduction_BodyType
BodyType | VehicleProduction | year
SUV | 50.1 | 2022
Sedan/Hatchback | 38.9 | 2022
Sporty | 5.9 | 2022
VAN | 2.9 | 2022
MPV | 2.2 | 2022
SUV | 56.1 | 2026
Sedan/Hatchback | 34.6 | 2026
Sporty | 5 | 2026
VAN | 3.1 | 2026
MPV | 1.2 | 2026
SUV | 57.1 | 2030
Sedan/Hatchback | 33.5 | 2030
Sporty | 5 | 2030
VAN | 3.1 | 2030
MPV | 1.3 | 2030

## ProductKeys
productKeyLevel1 | productKeyLevel2 | segment
elvPetrol | V0101010000 | standard
elvPetrol | V0101010101 | A
elvPetrol | V0101010102 | B
elvPetrol | V0101010103 | C
elvPetrol | V0101010104 | D
elvPetrol | V0101010105 | E
elvPetrol | V0101010106 | F
elvPetrol | V0101010201 | JA
elvPetrol | V0101010202 | JB
elvPetrol | V0101010203 | JC
elvPetrol | V0101010204 | JD
elvPetrol | V0101010205 | JE
elvPetrol | V0101010206 | JF
elvDiesel | V0201020000 | standard
elvDiesel | V0201020101 | A
elvDiesel | V0201020102 | B
elvDiesel | V0201020103 | C
elvDiesel | V0201020104 | D
elvDiesel | V0201020105 | E
elvDiesel | V0201020106 | F
elvDiesel | V0201020201 | JA
elvDiesel | V0201020202 | JB
elvDiesel | V0201020203 | JC
elvDiesel | V0201020204 | JD
elvDiesel | V0201020205 | JE
elvDiesel | V0201020206 | JF
elvBEV | V0301030000 | standard
elvBEV | V0301030101 | A
elvBEV | V0301030102 | B
elvBEV | V0301030103 | C
elvBEV | V0301030104 | D
elvBEV | V0301030105 | E
elvBEV | V0301030106 | F
elvBEV | V0301030201 | JA
elvBEV | V0301030202 | JB
elvBEV | V0301030203 | JC
elvBEV | V0301030204 | JD
elvBEV | V0301030205 | JE
elvBEV | V0301030206 | JF
elvHEV | V0401010000 | standard
elvHEV | V0401010101 | A
elvHEV | V0401010102 | B
elvHEV | V0401010103 | C
elvHEV | V0401010104 | D
elvHEV | V0401010105 | E
elvHEV | V0401010106 | F
elvHEV | V0401010201 | JA
elvHEV | V0401010202 | JB
elvHEV | V0401010203 | JC
elvHEV | V0401010204 | JD
elvHEV | V0401010205 | JE
elvHEV | V0401010206 | JF
elvPHEV | V0501030000 | standard
elvPHEV | V0501030101 | A
elvPHEV | V0501030102 | B
elvPHEV | V0501030103 | C
elvPHEV | V0501030104 | D
elvPHEV | V0501030105 | E
elvPHEV | V0501030106 | F
elvPHEV | V0501030201 | JA
elvPHEV | V0501030202 | JB
elvPHEV | V0501030203 | JC
elvPHEV | V0501030204 | JD
elvPHEV | V0501030205 | JE
elvPHEV | V0501030206 | JF
elvOther | V0601040000 | standard
elvOther | V0601040101 | A
elvOther | V0601040102 | B
elvOther | V0601040103 | C
elvOther | V0601040104 | D
elvOther | V0601040105 | E
elvOther | V0601040106 | F
elvOther | V0601040201 | JA
elvOther | V0601040202 | JB
elvOther | V0601040203 | JC
elvOther | V0601040204 | JD
elvOther | V0601040205 | JE
elvOther | V0601040206 | JF

## steel_content_1
year | AHSS/lb | UHSS/lb
2012 | 164 | 45
2013 | 188 | 51
2014 | 203 | 55
2015 | 220 | 59
2016 | 233 | 63
2017 | 248 | 66
2018 | 258 | 71
2019 | 272 | 123
2020 | 261 | 170
2021 | 258 | 195
2022 | 256 | 218
2023 | 253 | 254
2024 | 251 | 282
2025 | 250 | 320

## steel_content_2
year | AHSS/lb | UHSS/lb
2012 | 164 | 41
2013 | 188 | 47
2014 | 203 | 51
2015 | 220 | 55
2016 | 233 | 58
2017 | 248 | 62
2018 | 259 | 73
2019 | 274 | 77
2020 | 293 | 83
2021 | 298 | 94
2022 | 312 | 99
2023 | 330 | 104
2024 | 347 | 109
2025 | 367 | 116

## steel_content_3
year | total/lb | fraction_mildSteel | fraction_HSS | fraction_AHSS | fraction_UHSS | Scenario | fraction_mildSteel_old | fraction_AHSS_old | fraction_UHSS_old
2013 | 1650 | 0.55 | 0.39 | 0.11 | 0.03 |  | 0.47 | 0.11 | 0.03
2015 | 1545 | 0.5 | 0.38 | 0.2 | 0.1 |  | 0.44 | 0.14 | 0.04
2018 | 1480 | 0.48 | 0.36 | 0.22 | 0.15 |  | 0.42 | 0.17 | 0.05
2020 | 1420 | 0.45 | 0.3 | 0.22 | 0.2 |  | 0.4 | 0.18 | 0.12
2025 | 1313 | 0.4 | 0.15 | 0.22 | 0.3 | A | 0.39 | 0.2 | 0.26
2025 | 1137 | 0.4 | 0.13 | 0.22 | 0.3 | B | 0.37 | 0.22 | 0.28

## steel_content_4
year | castIron | mildSteel | HSS
1980 | 189.9446 | 673.7358 | 50.97627
1981 | 186.0475 | 648.0823 | 56.69051
1982 | 182.1503 | 622.4289 | 62.40476
1983 | 178.2532 | 596.7754 | 68.119
1984 | 174.356 | 571.1219 | 73.83324
1985 | 170.4589 | 545.4685 | 79.54748
1986 | 171.3737 | 543.7284 | 82.30819
1987 | 172.2886 | 541.9884 | 85.06889
1988 | 173.2034 | 540.2483 | 87.82959
1989 | 174.1183 | 538.5083 | 90.5903
1990 | 175.0331 | 560.106 | 93.351
1991 | 168.7989 | 537.3113 | 96.26013
1992 | 162.5648 | 537.8543 | 99.16927
1993 | 156.3306 | 538.3973 | 102.0784
1994 | 150.0964 | 538.9404 | 104.9875
1995 | 143.8622 | 539.4834 | 107.8967
1996 | 139.8457 | 538.0373 | 111.0733
1997 | 135.8292 | 536.5912 | 114.2499
1998 | 131.8127 | 535.145 | 117.4265
1999 | 127.7962 | 533.6989 | 120.6031
2000 | 123.7797 | 532.2528 | 123.7797
2001 | 119.3811 | 532.6783 | 129.5598
2002 | 114.9825 | 533.1037 | 135.3398
2003 | 110.5839 | 533.5292 | 141.1199
2004 | 106.1853 | 533.9546 | 146.9
2005 | 101.7867 | 534.3801 | 152.68
2006 | 102.5509 | 538.3922 | 171.1729
2007 | 103.3151 | 542.4043 | 189.6658
2008 | 104.0793 | 546.4164 | 208.1586
2009 | 107.3272 | 563.4678 | 221.5653
2010 | 110.5751 | 580.5192 | 234.972

## aluminum_content_1
year | SheetAluminum | ExtrusionAluminum | CastingAluminum | ForgingAluminum
2022 | 45 | 27 | 123 | 10
2030 | 59 | 42 | 143 | 10.5

## aluminum_content_2
year | totalMass | scenario
2006 | 121 | base
2012 | 140 | base
2016 | 151 | base
2019 | 174 | base
2022 | 205 | base
2026 | 237 | base
2030 | 256 | base
2026 | 232 | low
2030 | 224 | low
2026 | 244 | high
2030 | 279 | high

## aluminum_content_3
Segment | totalMass | year | lengthCar
A | 77 | 2019 | 3.5-3.8
B | 98 | 2019 | 3.8-4.2
C | 152 | 2019 | 4.2-4.7
D | 266 | 2019 | 4.6-4.9
E | 442 | 2019 | 4.8-5.2
F |  | 2019 | 5.1-5.5
A | 93 | 2022 | 3.5-3.8
B | 116 | 2022 | 3.8-4.2
C | 174 | 2022 | 4.2-4.7
D | 284 | 2022 | 4.6-4.9
E | 443 | 2022 | 4.8-5.2
F | 494 | 2022 | 5.1-5.5
A | 78 | 2026 | 3.5-3.8
B | 130 | 2026 | 3.8-4.2
C | 197 | 2026 | 4.2-4.7
D | 335 | 2026 | 4.6-4.9
E | 486 | 2026 | 4.8-5.2
F | 522 | 2026 | 5.1-5.5
A | 74 | 2030 | 3.5-3.8
B | 144 | 2030 | 3.8-4.2
C | 216 | 2030 | 4.2-4.7
D | 344 | 2030 | 4.6-4.9
E | 494 | 2030 | 4.8-5.2
F | 534 | 2030 | 5.1-5.5

## aluminum_content_4
year | AluminumContent (lb) - 2023 | AluminumContent (lb) - 2020
1975 | 84 | 84
1980 | 120 | 120
1985 | 139 | 139
1990 | 165 | 165
1995 | 212 | 212
2000 | 258 | 258
2005 | 306 | 306
2010 | 340 | 340
2015 | 397 | 397
2020 | 459 | 459
2022 | 501
2025 | 515 | 505
2026 | 523
2030 | 556 | 570

## aluminum_content_5
year | SheetAluminum (lb) | ExtrusionAluminum (lb) | CastingAluminum (lb) | ForgingAluminum (lb) | Total (lb) | Study - year
2016 | 77 | 41 | 287 | 6 | 411 | 2022
2020 | 107 | 45 | 299 | 8 | 459 | 2022
2022 | 133 | 58 | 301 | 10 | 501 | 2022
2026 | 137 | 74 | 302 | 11 | 523 | 2022
2030 | 148 | 92 | 304 | 13 | 556 | 2022
2016 | 77 | 41 | 287 | 6 | 411 | 2020
2020 | 107 | 45 | 299 | 8 | 459 | 2020
2022 | 108 | 49 | 305 | 9 | 471 | 2020
2026 | 133 | 55 | 316 | 10 | 514 | 2020

## aluminum_content_6
Segment | totalMass (in lbs) | year
A | 304 | 2020
B | 258 | 2020
C | 270 | 2020
D | 423 | 2020
E | 519 | 2020
F |  | 2020
A |  | 2022
B | 218 | 2022
C | 268 | 2022
D | 475 | 2022
E | 608 | 2022
F |  | 2022
A |  | 2026
B | 208 | 2026
C | 273 | 2026
D | 552 | 2026
E | 828 | 2026
F |  | 2026
A |  | 2030
B | 209 | 2030
C | 281 | 2030
D | 569 | 2030
E | 924 | 2030
F |  | 2030

## aluminum_content_7
Segment | totalMass (in lbs) | year
A | 251.6 | 2015
B | 251.6 | 2015
C | 273.9 | 2015
D | 363.3 | 2015
E | 546.9 | 2015
F |  | 2015

## aluminum_component_1
Component_Family | totalMass | year | study year
Wheels | 38 | 2019 | 2022
Powertrain | 42 | 2019 | 2022
BIW | 14 | 2019 | 2022
Transmission | 19 | 2019 | 2022
ThermalMgt | 19 | 2019 | 2022
Closures | 12 | 2019 | 2022
Chassis | 19 | 2019 | 2022
EVSpecific |  | 2019 | 2022
Steering | 4 | 2019 | 2022
Brake | 3 | 2019 | 2022
Trim | 2 | 2019 | 2022
Driveline |  | 2019 | 2022
Wheels | 41 | 2022 | 2022
Powertrain | 31 | 2022 | 2022
BIW | 28 | 2022 | 2022
Transmission | 21 | 2022 | 2022
ThermalMgt | 19 | 2022 | 2022
Closures | 18 | 2022 | 2022
Chassis | 17 | 2022 | 2022
EVSpecific | 17 | 2022 | 2022
Steering | 4 | 2022 | 2022
Brake | 4 | 2022 | 2022
Trim | 1 | 2022 | 2022
Driveline | 1 | 2022 | 2022
Wheels | 43 | 2026 | 2022
Powertrain | 23 | 2026 | 2022
BIW | 39 | 2026 | 2022
Transmission | 18 | 2026 | 2022
ThermalMgt | 19 | 2026 | 2022
Closures | 20 | 2026 | 2022
Chassis | 21 | 2026 | 2022
EVSpecific | 44 | 2026 | 2022
Steering | 4 | 2026 | 2022
Brake | 4 | 2026 | 2022
Trim | 1 | 2026 | 2022
Driveline | 1 | 2026 | 2022
Wheels | 43 | 2030 | 2022
Powertrain | 14 | 2030 | 2022
BIW | 39 | 2030 | 2022
Transmission | 11 | 2030 | 2022
ThermalMgt | 18 | 2030 | 2022
Closures | 21 | 2030 | 2022
Chassis | 24 | 2030 | 2022
EVSpecific | 71 | 2030 | 2022
Steering | 4 | 2030 | 2022
Brake | 4 | 2030 | 2022
Trim | 1 | 2030 | 2022
Driveline | 1 | 2030 | 2022

## aluminum_component_2
Component_Family | Mass (lb) | year | production_type
Powertrain | <1 | 2016 | Sheet
Transmission | 1 | 2016 | Sheet
Driveline |  | 2016 | Sheet
Wheel |  | 2016 | Sheet
ThermalManagement | 20 | 2016 | Sheet
BIW | 12 | 2016 | Sheet
Chassis | <1 | 2016 | Sheet
Closures | 41 | 2016 | Sheet
EV_Specific | <1 | 2016 | Sheet
Steering |  | 2016 | Sheet
Brake |  | 2016 | Sheet
Trim | <1 | 2016 | Sheet
Total | 77 | 2016 | Sheet
Powertrain | <1 | 2020 | Sheet
Transmission | 1 | 2020 | Sheet
Driveline |  | 2020 | Sheet
Wheel |  | 2020 | Sheet
ThermalManagement | 19 | 2020 | Sheet
BIW | 23 | 2020 | Sheet
Chassis | <1 | 2020 | Sheet
Closures | 59 | 2020 | Sheet
EV_Specific | 1 | 2020 | Sheet
Steering |  | 2020 | Sheet
Brake |  | 2020 | Sheet
Trim | <1 | 2020 | Sheet
Total | 107 | 2020 | Sheet
Powertrain | <1 | 2022 | Sheet
Transmission | 1 | 2022 | Sheet
Driveline |  | 2022 | Sheet
Wheel |  | 2022 | Sheet
ThermalManagement | 31 | 2022 | Sheet
BIW | 32 | 2022 | Sheet
Chassis | <1 | 2022 | Sheet
Closures | 65 | 2022 | Sheet
EV_Specific | 2 | 2022 | Sheet
Steering |  | 2022 | Sheet
Brake |  | 2022 | Sheet
Trim | <1 | 2022 | Sheet
Total | 133 | 2022 | Sheet
Powertrain | <1 | 2026 | Sheet
Transmission | <1 | 2026 | Sheet
Driveline |  | 2026 | Sheet
Wheel |  | 2026 | Sheet
ThermalManagement | 30 | 2026 | Sheet
BIW | 30 | 2026 | Sheet
Chassis | <1 | 2026 | Sheet
Closures | 67 | 2026 | Sheet
EV_Specific | 7 | 2026 | Sheet
Steering |  | 2026 | Sheet
Brake |  | 2026 | Sheet
Trim | <1 | 2026 | Sheet
Total | 137 | 2026 | Sheet
Powertrain | <1 | 2030 | Sheet
Transmission | <1 | 2030 | Sheet
Driveline |  | 2030 | Sheet
Wheel |  | 2030 | Sheet
ThermalManagement | 28 | 2030 | Sheet
BIW | 29 | 2030 | Sheet
Chassis | <1 | 2030 | Sheet
Closures | 79 | 2030 | Sheet
EV_Specific | 11 | 2030 | Sheet
Steering |  | 2030 | Sheet
Brake |  | 2030 | Sheet
Trim | <1 | 2030 | Sheet
Total | 148 | 2030 | Sheet
Powertrain | 108 | 2016 | Casting
Transmission | 68 | 2016 | Casting
Driveline | 8 | 2016 | Casting
Wheel | 63 | 2016 | Casting
ThermalManagement | 4 | 2016 | Casting
BIW | 8 | 2016 | Casting
Chassis | 10 | 2016 | Casting
Closures |  | 2016 | Casting
EV_Specific | 2 | 2016 | Casting
Steering | 6 | 2016 | Casting
Brake | 6 | 2016 | Casting
Trim | 2 | 2016 | Casting
Total | 287 | 2016 | Casting
Powertrain | 102 | 2020 | Casting
Transmission | 69 | 2020 | Casting
Driveline | 8 | 2020 | Casting
Wheel | 70 | 2020 | Casting
ThermalManagement | 4 | 2020 | Casting
BIW | 10 | 2020 | Casting
Chassis | 14 | 2020 | Casting
Closures |  | 2020 | Casting
EV_Specific | 5 | 2020 | Casting
Steering | 6 | 2020 | Casting
Brake | 6 | 2020 | Casting
Trim | 2 | 2020 | Casting
Total | 299 | 2020 | Casting
Powertrain | 93 | 2022 | Casting
Transmission | 57 | 2022 | Casting
Driveline | 5 | 2022 | Casting
Wheel | 82 | 2022 | Casting
ThermalManagement | 5 | 2022 | Casting
BIW | 12 | 2022 | Casting
Chassis | 23 | 2022 | Casting
Closures |  | 2022 | Casting
EV_Specific | 9 | 2022 | Casting
Steering | 7 | 2022 | Casting
Brake | 7 | 2022 | Casting
Trim | 2 | 2022 | Casting
Total | 301 | 2022 | Casting
Powertrain | 78 | 2026 | Casting
Transmission | 49 | 2026 | Casting
Driveline | 5 | 2026 | Casting
Wheel | 83 | 2026 | Casting
ThermalManagement | 5 | 2026 | Casting
BIW | 15 | 2026 | Casting
Chassis | 27 | 2026 | Casting
Closures |  | 2026 | Casting
EV_Specific | 26 | 2026 | Casting
Steering | 6 | 2026 | Casting
Brake | 7 | 2026 | Casting
Trim | 1 | 2026 | Casting
Total | 302 | 2026 | Casting
Powertrain | 59 | 2030 | Casting
Transmission | 38 | 2030 | Casting
Driveline | 4 | 2030 | Casting
Wheel | 86 | 2030 | Casting
ThermalManagement | 5 | 2030 | Casting
BIW | 21 | 2030 | Casting
Chassis | 27 | 2030 | Casting
Closures |  | 2030 | Casting
EV_Specific | 50 | 2030 | Casting
Steering | 6 | 2030 | Casting
Brake | 6 | 2030 | Casting
Trim | 2 | 2030 | Casting
Total | 304 | 2030 | Casting
Powertrain | 1 | 2016 | Extrusion
Transmission | <1 | 2016 | Extrusion
Driveline | 3 | 2016 | Extrusion
Wheel |  | 2016 | Extrusion
ThermalManagement | 15 | 2016 | Extrusion
BIW | 9 | 2016 | Extrusion
Chassis | 6 | 2016 | Extrusion
Closures |  | 2016 | Extrusion
EV_Specific | <1 | 2016 | Extrusion
Steering | <1 | 2016 | Extrusion
Brake | 2 | 2016 | Extrusion
Trim | 3 | 2016 | Extrusion
Total | 41 | 2016 | Extrusion
Powertrain | 1 | 2020 | Extrusion
Transmission | <1 | 2020 | Extrusion
Driveline | 3 | 2020 | Extrusion
Wheel |  | 2020 | Extrusion
ThermalManagement | 15 | 2020 | Extrusion
BIW | 13 | 2020 | Extrusion
Chassis | 6 | 2020 | Extrusion
Closures |  | 2020 | Extrusion
EV_Specific | 2 | 2020 | Extrusion
Steering | <1 | 2020 | Extrusion
Brake | 2 | 2020 | Extrusion
Trim | 3 | 2020 | Extrusion
Total | 45 | 2020 | Extrusion
Powertrain | 1 | 2022 | Extrusion
Transmission | <1 | 2022 | Extrusion
Driveline | 2 | 2022 | Extrusion
Wheel |  | 2022 | Extrusion
ThermalManagement | 12 | 2022 | Extrusion
BIW | 24 | 2022 | Extrusion
Chassis | 9 | 2022 | Extrusion
Closures |  | 2022 | Extrusion
EV_Specific | 2 | 2022 | Extrusion
Steering | <1 | 2022 | Extrusion
Brake | 2 | 2022 | Extrusion
Trim | 4 | 2022 | Extrusion
Total | 58 | 2022 | Extrusion
Powertrain | 1 | 2026 | Extrusion
Transmission | <1 | 2026 | Extrusion
Driveline | 2 | 2026 | Extrusion
Wheel |  | 2026 | Extrusion
ThermalManagement | 12 | 2026 | Extrusion
BIW | 28 | 2026 | Extrusion
Chassis | 9 | 2026 | Extrusion
Closures |  | 2026 | Extrusion
EV_Specific | 15 | 2026 | Extrusion
Steering | <1 | 2026 | Extrusion
Brake | 3 | 2026 | Extrusion
Trim | 4 | 2026 | Extrusion
Total | 74 | 2026 | Extrusion
Powertrain | <1 | 2030 | Extrusion
Transmission | <1 | 2030 | Extrusion
Driveline | 2 | 2030 | Extrusion
Wheel |  | 2030 | Extrusion
ThermalManagement | 11 | 2030 | Extrusion
BIW | 30 | 2030 | Extrusion
Chassis | 9 | 2030 | Extrusion
Closures |  | 2030 | Extrusion
EV_Specific | 31 | 2030 | Extrusion
Steering | <1 | 2030 | Extrusion
Brake | 4 | 2030 | Extrusion
Trim | 4 | 2030 | Extrusion
Total | 92 | 2030 | Extrusion
Powertrain |  | 2016 | Forging
Transmission |  | 2016 | Forging
Driveline | <1 | 2016 | Forging
Wheel | 1 | 2016 | Forging
ThermalManagement |  | 2016 | Forging
BIW |  | 2016 | Forging
Chassis | 4 | 2016 | Forging
Closures |  | 2016 | Forging
EV_Specific |  | 2016 | Forging
Steering | 1 | 2016 | Forging
Brake |  | 2016 | Forging
Trim |  | 2016 | Forging
Total | 6 | 2016 | Forging
Powertrain |  | 2020 | Forging
Transmission |  | 2020 | Forging
Driveline | <1 | 2020 | Forging
Wheel | 1 | 2020 | Forging
ThermalManagement |  | 2020 | Forging
BIW |  | 2020 | Forging
Chassis | 5 | 2020 | Forging
Closures |  | 2020 | Forging
EV_Specific |  | 2020 | Forging
Steering | 1 | 2020 | Forging
Brake |  | 2020 | Forging
Trim |  | 2020 | Forging
Total | 8 | 2020 | Forging
Powertrain |  | 2022 | Forging
Transmission |  | 2022 | Forging
Driveline |  | 2022 | Forging
Wheel | <1 | 2022 | Forging
ThermalManagement |  | 2022 | Forging
BIW |  | 2022 | Forging
Chassis | 8 | 2022 | Forging
Closures |  | 2022 | Forging
EV_Specific |  | 2022 | Forging
Steering | 1 | 2022 | Forging
Brake |  | 2022 | Forging
Trim |  | 2022 | Forging
Total | 10 | 2022 | Forging
Powertrain |  | 2026 | Forging
Transmission |  | 2026 | Forging
Driveline |  | 2026 | Forging
Wheel | <1 | 2026 | Forging
ThermalManagement |  | 2026 | Forging
BIW |  | 2026 | Forging
Chassis | 9 | 2026 | Forging
Closures |  | 2026 | Forging
EV_Specific |  | 2026 | Forging
Steering | 1 | 2026 | Forging
Brake |  | 2026 | Forging
Trim |  | 2026 | Forging
Total | 11 | 2026 | Forging
Powertrain |  | 2030 | Forging
Transmission |  | 2030 | Forging
Driveline |  | 2030 | Forging
Wheel | <1 | 2030 | Forging
ThermalManagement |  | 2030 | Forging
BIW |  | 2030 | Forging
Chassis | 11 | 2030 | Forging
Closures |  | 2030 | Forging
EV_Specific |  | 2030 | Forging
Steering | 1 | 2030 | Forging
Brake |  | 2030 | Forging
Trim |  | 2030 | Forging
Total | 13 | 2030 | Forging

## aluminum_component_3
Year | ComponentFamily | Mass (lb) | Study-Year
2016 | Engines | 110 | 2020
2016 | Transmission & Drivelines | 83 | 2020
2016 | Wheels | 65 | 2020
2016 | Heat Exchangers | 32 | 2020
2016 | Heat Shield | 6 | 2020
2016 | Suspension/Cradles/Subframes | 21 | 2020
2016 | Steering Components | 8 | 2020
2016 | Brakes | 8 | 2020
2016 | Closures | 41 | 2020
2016 | CMS | 7 | 2020
2016 | Body Stamping | 11 | 2020
2016 | Other Body | 14 | 2020
2016 | All others | 5 | 2020
2016 | Total | 411 | 2020
2020 | Engines | 104 | 2020
2020 | Transmission & Drivelines | 85 | 2020
2020 | Wheels | 72 | 2020
2020 | Heat Exchangers | 30 | 2020
2020 | Heat Shield | 6 | 2020
2020 | Suspension/Cradles/Subframes | 25 | 2020
2020 | Steering Components | 8 | 2020
2020 | Brakes | 8 | 2020
2020 | Closures | 59 | 2020
2020 | CMS | 9 | 2020
2020 | Body Stamping | 20 | 2020
2020 | Other Body | 28 | 2020
2020 | All others | 5 | 2020
2020 | Total | 459 | 2020
2022 | Engines | 103 | 2020
2022 | Transmission & Drivelines | 86 | 2020
2022 | Wheels | 72 | 2020
2022 | Heat Exchangers | 30 | 2020
2022 | Heat Shield | 6 | 2020
2022 | Suspension/Cradles/Subframes | 27 | 2020
2022 | Steering Components | 8 | 2020
2022 | Brakes | 8 | 2020
2022 | Closures | 62 | 2020
2022 | CMS | 11 | 2020
2022 | Body Stamping | 23 | 2020
2022 | Other Body | 31 | 2020
2022 | All others | 5 | 2020
2022 | Total | 471 | 2020
2026 | Engines | 102 | 2020
2026 | Transmission & Drivelines | 86 | 2020
2026 | Wheels | 73 | 2020
2026 | Heat Exchangers | 29 | 2020
2026 | Heat Shield | 6 | 2020
2026 | Suspension/Cradles/Subframes | 37 | 2020
2026 | Steering Components | 8 | 2020
2026 | Brakes | 8 | 2020
2026 | Closures | 73 | 2020
2026 | CMS | 13 | 2020
2026 | Body Stamping | 33 | 2020
2026 | Other Body | 41 | 2020
2026 | All others | 5 | 2020
2026 | Total | 514 | 2020

## aluminum_component_parts_1
ComponentPart | production_type
Door | Sheet
Hood | Sheet
Battery Housing | Sheet
EV Motor Housing | Casting
EV Inverter/Converter | Casting
Mega casting | Casting
Wheel | Casting
Knuckie/Wheel Carrier | Casting
Shock Tower | Casting
Battery Housing | Extrusion
Sill/Rocker | Extrusion
CMS | Extrusion
Door Beam | Extrusion
Knuckle/Wheel Carrier | Forging
Control Arm | Forging

## avg_material_comntent
Year | StandardSteel | HSS/AHSS | CastIron | WroughtAluminium | CastAluminium | Allothermaterials | TotalWeight
2010 | 581 | 240 | 112 | 33 | 76 | 340 | 1382
2012 | 535 | 260 | 108 | 40 | 83 | 370 | 1396
2015 | 452 | 282 | 107 | 46 | 87 | 385 | 443
2025 | 349 | 226 | 99 | 57 | 91 | 443 | 1265

## catalyst_China_1
year | Pd | Pt | Rh | Total | Remark
2003 | 0.65 | 0.45 |  | 1.1 | China I
2004 | 0.68 | 0.48 |  | 1.16 | China I
2005 | 0.9 | 0.7 |  | 1.6
2006 | 0.95 | 0.7 |  | 1.65 | China II
2007 | 1.15 | 0.65 | 0.4 | 2.2 | China II
2008 | 1.35 | 0.5 | 0.4 | 2.25 | China II
2009 | 1.65 | 0.2 | 0.25 | 2.1 | China III
2010 | 1.75 | 0.18 | 0.35 | 2.28
2011 | 1.6 | 0.15 | 0.3 | 2.05 | China IV
2012 | 2.25 | 0.14 | 0.33 | 2.72 | China IV
2013 | 2.21 | 0.16 | 0.32 | 2.69 | China IV
2014 | 2.15 | 0.15 | 0.3 | 2.6 | China V
2015 | 2.15 | 0.15 | 0.28 | 2.58 | China V
2016 | 2.3 | 0.17 | 0.25 | 2.72 | China V
2017 | 2.35 | 0.19 | 0.25 | 2.79 | China V
2018 | 2.35 | 0.19 | 0.3 | 2.84
2019 | 3.3 | 0.25 | 0.3 | 3.85 | China VI

## catalyst_converter_1
year | petrol | diesel | HEV | PHEV
1980 | 0 | 0 | 0 | 0
1981 | 0 | 0 | 0 | 0
1982 | 0 | 0 | 0 | 0
1983 | 0 | 0 | 0 | 0
1984 | 0 | 0 | 0 | 0
1985 | 0.1111111 | 0 | 0 | 0
1986 | 0.2222222 | 0 | 0 | 0
1987 | 0.3333333 | 0 | 0 | 0
1988 | 0.4444444 | 0 | 0 | 0
1989 | 0.5555556 | 0 | 0 | 0
1990 | 0.6666667 | 0 | 0 | 0
1991 | 0.7777778 | 0 | 0 | 0
1992 | 0.8888889 | 0 | 0 | 0
1993 | 1 | 0 | 0 | 0
1994 | 1 | 0 | 0 | 0
1995 | 1 | 0 | 0 | 0
1996 | 1 | 0 | 0 | 0
1997 | 1 | 0 | 0 | 0
1998 | 1 | 0 | 0 | 0
1999 | 1 | 0 | 0 | 0
2000 | 1 | 0.16 | 0 | 0
2001 | 1 | 0.32 | 0 | 0
2002 | 1 | 0.48 | 0 | 0
2003 | 1 | 0.64 | 0 | 0
2004 | 1 | 0.8 | 0 | 0
2005 | 1 | 1 | 1 | 1
2006 | 1 | 1 | 1 | 1
2007 | 1 | 1 | 1 | 1
2008 | 1 | 1 | 1 | 1
2009 | 1 | 1 | 1 | 1
2010 | 1 | 1 | 1 | 1
2011 | 1 | 1 | 1 | 1
2012 | 1 | 1 | 1 | 1
2013 | 1 | 1 | 1 | 1
2014 | 1 | 1 | 1 | 1
2015 | 1 | 1 | 1 | 1
2016 | 1 | 1 | 1 | 1
2017 | 1 | 1 | 1 | 1
2018 | 1 | 1 | 1 | 1
2019 | 1 | 1 | 1 | 1
2020 | 1 | 1 | 1 | 1
2021 | 1 | 1 | 1 | 1
2022 | 1 | 1 | 1 | 1
2023 | 1 | 1 | 1 | 1

## catalyst_converter_2
year | standard | A_B | C_D | E_F
1980 | 1.487755 | 1.05018 | 1.487755 | 1.92533
1981 | 1.487755 | 1.05018 | 1.487755 | 1.92533
1982 | 1.487755 | 1.05018 | 1.487755 | 1.92533
1983 | 1.487755 | 1.05018 | 1.487755 | 1.92533
1984 | 1.487755 | 1.05018 | 1.487755 | 1.92533
1985 | 1.487755 | 1.05018 | 1.487755 | 1.92533
1986 | 1.487755 | 1.05018 | 1.487755 | 1.92533
1987 | 1.487755 | 1.05018 | 1.487755 | 1.92533
1988 | 1.487755 | 1.05018 | 1.487755 | 1.92533
1989 | 1.487755 | 1.05018 | 1.487755 | 1.92533
1990 | 1.487755 | 1.05018 | 1.487755 | 1.92533
1991 | 1.487755 | 1.05018 | 1.487755 | 1.92533
1992 | 1.487755 | 1.05018 | 1.487755 | 1.92533
1993 | 1.487755 | 1.05018 | 1.487755 | 1.92533
1994 | 1.487755 | 1.05018 | 1.487755 | 1.92533
1995 | 1.487755 | 1.05018 | 1.487755 | 1.92533
1996 | 1.487755 | 1.05018 | 1.487755 | 1.92533
1997 | 2.314286 | 1.633613 | 2.314286 | 2.994958
1998 | 2.314286 | 1.633613 | 2.314286 | 2.994958
1999 | 2.314286 | 1.633613 | 2.314286 | 2.994958
2000 | 2.314286 | 1.633613 | 2.314286 | 2.994958
2001 | 3.6 | 2.541176 | 3.6 | 4.658824
2002 | 3.6 | 2.541176 | 3.6 | 4.658824
2003 | 3.6 | 2.541176 | 3.6 | 4.658824
2004 | 3.6 | 2.541176 | 3.6 | 4.658824
2005 | 3.6 | 2.541176 | 3.6 | 4.658824
2006 | 5.6 | 3.952941 | 5.6 | 7.247059
2007 | 5.6 | 3.952941 | 5.6 | 7.247059
2008 | 5.6 | 3.952941 | 5.6 | 7.247059
2009 | 5.6 | 3.952941 | 5.6 | 7.247059
2010 | 5.6 | 3.952941 | 5.6 | 7.247059
2011 | 5.6 | 3.952941 | 5.6 | 7.247059
2012 | 5.6 | 3.952941 | 5.6 | 7.247059
2013 | 5.6 | 3.952941 | 5.6 | 7.247059
2014 | 5.6 | 3.952941 | 5.6 | 7.247059
2015 | 5.6 | 3.952941 | 5.6 | 7.247059
2016 | 5.6 | 3.952941 | 5.6 | 7.247059
2017 | 5.6 | 3.952941 | 5.6 | 7.247059
2018 | 5.6 | 3.952941 | 5.6 | 7.247059
2019 | 5.6 | 3.952941 | 5.6 | 7.247059
2020 | 5.6 | 3.952941 | 5.6 | 7.247059
2021 | 5.6 | 3.952941 | 5.6 | 7.247059
2022 | 5.6 | 3.952941 | 5.6 | 7.247059
2023 | 5.6 | 3.952941 | 5.6 | 7.247059

## catalyst_converter_3
Element | Petrol | Diesel
Pt | 0.0001433333 | 0.0009413514
Pd | 0.001003333 | 0.0003486486
Rh | 0.0001433333 | 0
Ce | 0.0066 | 0.0008345577
La | 0.00102 | 0.0001289771

## EED_weight
componentFamily | ICEV | BEV | PHEV | HEV | OTHER
powerElectronics | 0.6034 | 33.3534 | 25.4034 | 14.4034 | 25.4034
actuators | 28.41924 | 15.15734 | 29.12524 | 28.41924 | 15.15734
controllers | 10.64711 | 9.012112 | 10.64711 | 10.64711 | 10.64711
light | 8.890333 | 8.890333 | 8.890333 | 8.890333 | 8.890333
cableLike | 3.5 | 8.5 | 8.5 | 6.5 | 8.5

## EED_composition
componentFamily | castAluminium | wroughtAluminium | mildSteel | HSS | castIron | magnesiumAlloys | PCBScrap | copperScrap | restPlastics
powerElectronics | 0.2 | 0.15 | 0.05 | 0.1 | 0.05 | 0 | 0.05 | 0.2 | 0.15
actuators | 0.1095903 | 0.1095903 | 0.08751658 | 0.08751658 | 0.08751658 | 0 | 0.06446718 | 0.07 | 0.3838026
controllers | 0.09889618 | 0.09889618 | 0.1341589 | 0.1341589 | 0.1341589 | 0 | 0.1417046 | 0.07 | 0.1880264
light | 0.04533105 | 0.04533105 | 0.02467025 | 0.02467025 | 0.02467025 | 0 | 0.09734198 | 0.05 | 0.6879852
cableLike | 0 | 0 | 0 | 0 | 0 | 0 | 0 | 0.8 | 0.2
cableEngine | 0 | 0 | 0 | 0 | 0 | 0 | 0 | 0.98 | 0.02

## EEC_ICEV
Name | Type | Mass
Aktuatoren aktives Fahrwerk | actuator | 3333.333
Aktuatoren Bremsanlage (z.B. ABS, ESC) | actuator | 1966.972
Anlasser | actuator | 3265.312
Drosselklappensteller | actuator | 483.5714
DCDC Wandler | powerElectronics | 603.4
Fensterheber | actuator | 1024.862
Generator/Alternator | actuator | 5969.014
Kombiinstrument/Info-Anzeige | controller | 741.0526
Kabelbaum | cableLike | 3500
Kraftstoffpumpe | actuator | 885.9647
Kühlerlüftermotor | actuator | 2319.047
Lautsprecher | actuator | 338.40625
Scheibenwischermotor | actuator | 1544.392
Scheinwerfer (vorne und hinten) | light | 8890.333
Sicherungsbox/Verteiler | controller | 592.8333
Sitzverstellungsmotor | actuator | 1030.333
Steuergerät Antriebsmotor | controller | 712.2218
Steuergerät Bordnetz/Karosserie | controller | 349.5
Steuergerät Bremse und Fahrwerk (z.B. ABS, ESC) | controller | 813
Steuergerät Fahrassistenz | controller | 1073.8
Steuergerät Fahrassistenzsensoren | controller | 354.8421
Steuergerät Infotainment (Sound-, Navi-, und Multimedia) | controller | 1609.525
Steuergerät Insassenschutz | controller | 281.5133
Steuergerät Klimaautomatik | controller | 361.5385
Steuermodul/Schieberkasten automatisches Getriebe | controller | 1635
Waschwasserpumpe | actuator | 100.6923
Zentralverriegelung | actuator | 715.6765
Verstärker | controller | 1672.286
Lufteinspritzpumpe | actuator | 1295
Tür-, Heckklappen- oder Schiebedachmotor | actuator | 418.5
Servolenkungsaktuator | actuator | 2163.917
Spiegelverstellungsmotor | actuator | 165.25
Steuergerät Start Stop | controller | 450
Verteilergetriebe | actuator | 1399

## EEC_BEV
Name | Type | Mass
Aktuatoren aktives Fahrwerk | actuator | 3333.333
Aktuatoren Bremsanlage (z.B. ABS, ESC) | actuator | 1966.972
Batterie Management System | powerElectronics | 250
DCDC Wandler (48V zu 12V) | powerElectronics | 603.4
Fensterheber | actuator | 1024.862
Inverter (für xEVs) | Power electronics | 13550
Kombiinstrument/Info-Anzeige | controller | 741.0526
Kabelbaum | cableLike | 4000
Lautsprecher | actuator | 338.40625
On-board Ladegerät (für xEVs) | powerElectronics | 11000
Externes Ladekabel (für xEVs) | cableLike | 4500
Scheibenwischermotor | actuator | 1544.392
Scheinwerfer (vorne und hinten) | light | 8890.333
Sicherungsbox/Verteiler | controller | 592.8333
Sitzverstellungsmotor | actuator | 1030.333
Steuergerät Antriebsmotor | controller | 712.2218
Steuergerät Bordnetz/Karosserie | controller | 349.5
Steuergerät Bremse und Fahrwerk (z.B. ABS, ESC) | controller | 813
Steuergerät Fahrassistenz | controller | 1073.8
Steuergerät Fahrassistenzsensoren | controller | 354.8421
Steuergerät Infotainment (Sound-, Navi-, und Multimedia) | controller | 1609.525
Steuergerät Insassenschutz | controller | 281.5133
Steuergerät Klimaautomatik | controller | 361.5385
Waschwasserpumpe | actuator | 100.6923
Zentralverriegelung | actuator | 715.6765
Verstärker | controller | 1672.286
Ladeklappe (für xEVs) | actuator | 706
Tür-, Heckklappen- oder Schiebedachmotor | actuator | 418.5
Servolenkungsaktuator | actuator | 2163.917
Spiegelverstellungsmotor | actuator | 165.25
Steuergerät Start Stop | controller | 450
Kondensator-Array (für xEVs) | controller | 0
Verteilergetriebe | actuator | 1399
Vehicle Control Unit (für xEVs) | controller | 0
PTC heater (for xEVs) | powerElectronics | 2200
Insulation Monitoring Device (for xEVs) | powerElectronics | 450
High Voltage DC/DC converter (400V to 12V) | powerElectronics | 5300

## EEC_HEV
Name | Type | Mass
Anlasser | actuator | 3265.312
Drosselklappensteller | actuator | 483.5714
Generator/Alternator | actuator | 5969.014
Kraftstoffpumpe | actuator | 885.9647
Kühlerlüftermotor | actuator | 2319.047
Lufteinspritzpumpe | actuator | 1295
Aktuatoren aktives Fahrwerk | actuator | 3333.333
Aktuatoren Bremsanlage (z.B. ABS, ESC) | actuator | 1966.972
Batterie Management System | powerElectronics | 250
DCDC Wandler (48V zu 12V) | powerElectronics | 603.4
Fensterheber | actuator | 1024.862
Inverter (für xEVs) | powerElectronics | 13550
Kombiinstrument/Info-Anzeige | controller | 741.0526
Kabelbaum | cableLike | 4000
Lautsprecher | actuator | 338.40625
Scheibenwischermotor | actuator | 1544.392
Scheinwerfer (vorne und hinten) | light | 8890.333
Sicherungsbox/Verteiler | controller | 592.8333
Sitzverstellungsmotor | actuator | 1030.333
Steuergerät Antriebsmotor | controller | 712.2218
Steuergerät Bordnetz/Karosserie | controller | 349.5
Steuergerät Bremse und Fahrwerk (z.B. ABS, ESC) | controller | 813
Steuergerät Fahrassistenz | controller | 1073.8
Steuergerät Fahrassistenzsensoren | controller | 354.8421
Steuergerät Infotainment (Sound-, Navi-, und Multimedia) | controller | 1609.525
Steuergerät Insassenschutz | controller | 281.5133
Steuergerät Klimaautomatik | controller | 361.5385
Steuermodul/Schieberkasten automatisches Getriebe | controller | 1635
Waschwasserpumpe | actuator | 100.6923
Zentralverriegelung | actuator | 715.6765
Verstärker | controller | 1672.286
Tür-, Heckklappen- oder Schiebedachmotor | actuator | 418.5
Servolenkungsaktuator | actuator | 2163.917
Spiegelverstellungsmotor | actuator | 165.25
Steuergerät Start Stop | controller | 450
Kondensator-Array (für xEVs) | controller | 0
Verteilergetriebe | actuator | 1399
Vehicle Control Unit (für xEVs) | controller | 0

## EEC_PHEV
Name | Type | Mass
Anlasser | actuator | 3265.312
Drosselklappensteller | actuator | 483.5714
Generator/Alternator | actuator | 5969.014
Kraftstoffpumpe | actuator | 885.9647
Kühlerlüftermotor | actuator | 2319.047
Lufteinspritzpumpe | actuator | 1295
Aktuatoren aktives Fahrwerk | actuator | 3333.333
Aktuatoren Bremsanlage (z.B. ABS, ESC) | actuator | 1966.972
Batterie Management System | powerElectronics | 250
DCDC Wandler (48V zu 12V) | powerElectronics | 603.4
Fensterheber | actuator | 1024.862
Inverter (für xEVs) | powerElectronics | 13550
Kombiinstrument/Info-Anzeige | controller | 741.0526
Kabelbaum | cableLike | 4000
Lautsprecher | actuator | 338.40625
On-board Ladegerät (für xEVs) | powerElectronics | 11000
Externes Ladekabel (für xEVs) | cableLike | 4500
Scheibenwischermotor | actuator | 1544.392
Scheinwerfer (vorne und hinten) | Lights | 8890.333
Sicherungsbox/Verteiler | controller | 592.8333
Sitzverstellungsmotor | actuator | 1030.333
Steuergerät Antriebsmotor | controller | 712.2218
Steuergerät Bordnetz/Karosserie | controller | 349.5
Steuergerät Bremse und Fahrwerk (z.B. ABS, ESC) | controller | 813
Steuergerät Fahrassistenz | controller | 1073.8
Steuergerät Fahrassistenzsensoren | controller | 354.8421
Steuergerät Infotainment (Sound-, Navi-, und Multimedia) | controller | 1609.525
Steuergerät Insassenschutz | controller | 281.5133
Steuergerät Klimaautomatik | controller | 361.5385
Steuermodul/Schieberkasten automatisches Getriebe | controller | 1635
Waschwasserpumpe | actuator | 100.6923
Zentralverriegelung | actuator | 715.6765
Verstärker | controller | 1672.286
Ladeklappe (für xEVs) | actuator | 706
Tür-, Heckklappen- oder Schiebedachmotor | actuator | 418.5
Servolenkungsaktuator | actuator | 2163.917
Spiegelverstellungsmotor | actuator | 165.25
Steuergerät Start Stop | controller | 450
Kondensator-Array (für xEVs) | controller | 0
Verteilergetriebe | actuator | 1399
Vehicle Control Unit (für xEVs) | controller | 0

## SUVEffect
carBody_SUV | segment_SUV | productKeyLevel2_SUV | scaleFactor | Description | carBody | segment | productKeyLevel2
SUV | JA | V0101010201 | 1.1 | SUV Mini | Hatchback/Sedan | A | V0101010101
SUV | JB | V0101010202 | 1.15 | SUV Small | Hatchback/Sedan | B | V0101010102
SUV | JC | V0101010203 | 1.2 | SUV Medium | Hatchback/Sedan | C | V0101010103
SUV | JD | V0101010204 | 1.2 | SUV Large | Hatchback/Sedan | D | V0101010104
SUV | JE | V0101010205 | 1.2 | SUV Executive | Hatchback/Sedan | E | V0101010105
SUV | JF | V0101010206 | 1.2 | SUV Luxury | Hatchback/Sedan | F | V0101010106

## BEV
productKeyLevel2 | material | difference | Description
V0301030000 | castingAlCalculate | 37 | 22.7 E-drive housing, 11.8 Battery Pack Housing (1/2), 8.4 kg Casting
V0301030000 | sheetAlCalculate | 12.1 | 7.0 Balistic Protection, 5.1 Battery cooling plates
V0301030000 | extrusionAlCalculate | 5.9 | 11.8 Battery Pack Housing (1/2)
V0301030000 | castIronCalculate | 0
V0301030000 | mildSteelCalculate | -50
V0301030000 | PdCalculate | 0
V0301030000 | PtCalculate | 0
V0301030000 | RhCalculate | 0
V0301030000 | actuatorCalculate | -13.2
V0301030000 | cableLikeCalculate | 4.5
V0301030000 | controllerCalculate | -1.6
V0301030000 | powerElectronicCalculate | 32.8

## HEV
productKeyLevel2 | material | difference_factor | Description
V0401010000 | castingAlCalculate | 37
V0401010000 | sheetAlCalculate | 12.1
V0401010000 | extrusionAlCalculate | 5.9
V0401010000 | castIronCalculate | 0
V0401010000 | mildSteelCalculate | -50
V0401010000 | actuatorCalculate | -13.2
V0401010000 | cableLikeCalculate | 4.5
V0401010000 | controllerCalculate | -1.6
V0401010000 | powerElectronicCalculate | 32.8

## magnesium_content
year | segment | elvBEV | elvDiesel | elvHEV | elvOther | elvPHEV | elvPetrol
2020 | A | 0 | 0 | 0 | 0 | 0 | 0
2020 | B | 0 | 0 | 0 | 0 | 0 | 0
2020 | C | 0 | 0 | 0 | 0 | 0 | 0
2020 | D | 14.725 | 11.78 | 12.51625 | 12.148125 | 12.884375 | 11.78
2020 | E | 29.7275 | 24.3225 | 27.025 | 25.67375 | 27.700625 | 24.3225
2020 | F | 160.32 | 143.62 | 153.64 | 146.96 | 156.98 | 143.62
2020 | JA | 0 | 0 | 0 | 0 | 0 | 0
2020 | JB | 0 | 0 | 0 | 0 | 0 | 0
2020 | JC | 0 | 0 | 0 | 0 | 0 | 0
2020 | JD | 15.46125 | 14.136 | 14.725 | 13.98875 | 15.093125 | 14.136
2020 | JE | 35.1325 | 29.187 | 31.07875 | 29.7275 | 33.105625 | 29.187
2020 | JF | 193.72 | 172.344 | 173.68 | 167 | 183.7 | 172.344
2025 | A | 0 | 0 | 0 | 0 | 0 | 0
2025 | B | 0 | 0 | 0 | 0 | 0 | 0
2025 | C | 1.8675 | 1.400625 | 1.55625 | 1.4525 | 1.6340625 | 1.400625
2025 | D | 42.85 | 34.28 | 36.4225 | 35.35125 | 37.49375 | 34.28
2025 | E | 74.9925 | 61.3575 | 68.175 | 64.76625 | 69.879375 | 61.3575
2025 | F | 266.28 | 238.5425 | 255.185 | 244.09 | 260.7325 | 238.5425
2025 | JA | 0 | 0 | 0 | 0 | 0 | 0
2025 | JB | 0 | 0 | 0 | 0 | 0 | 0
2025 | JC | 2.023125 | 1.68075 | 1.76375 | 1.66 | 1.8415625 | 1.68075
2025 | JD | 44.9925 | 41.136 | 42.85 | 40.7075 | 43.92125 | 41.136
2025 | JE | 88.6275 | 73.629 | 78.40125 | 74.9925 | 83.514375 | 73.629
2025 | JF | 321.755 | 286.251 | 288.47 | 277.375 | 305.1125 | 286.251
2030 | A | 0 | 0 | 0 | 0 | 0 | 0
2030 | B | 0 | 0 | 0 | 0 | 0 | 0
2030 | C | 20.835 | 15.62625 | 17.3625 | 16.205 | 18.230625 | 15.62625
2030 | D | 66.95 | 53.56 | 56.9075 | 55.23375 | 58.58125 | 53.56
2030 | E | 101.585 | 83.115 | 92.35 | 87.7325 | 94.65875 | 83.115
2030 | F | 323.64 | 289.9275 | 310.155 | 296.67 | 316.8975 | 289.9275
2030 | JA | 0 | 0 | 0 | 0 | 0 | 0
2030 | JB | 0 | 0 | 0 | 0 | 0 | 0
2030 | JC | 22.57125 | 18.7515 | 19.6775 | 18.52 | 20.545625 | 18.7515
2030 | JD | 70.2975 | 64.272 | 66.95 | 63.6025 | 68.62375 | 64.272
2030 | JE | 120.055 | 99.738 | 106.2025 | 101.585 | 113.12875 | 99.738
2030 | JF | 391.065 | 347.913 | 350.61 | 337.125 | 370.8375 | 347.913
2035 | A | 0 | 0 | 0 | 0 | 0 | 0
2035 | B | 10.740625 | 7.058125 | 7.97875 | 7.365 | 8.5925 | 7.058125
2035 | C | 41.67 | 31.2525 | 34.725 | 32.41 | 36.46125 | 31.2525
2035 | D | 89.85 | 71.88 | 76.3725 | 74.12625 | 78.61875 | 71.88
2035 | E | 122.65 | 100.35 | 111.5 | 105.925 | 114.2875 | 100.35
2035 | F | 385.2 | 345.075 | 369.15 | 353.1 | 377.175 | 345.075
2035 | JA | 0 | 0 | 0 | 0 | 0 | 0
2035 | JB | 11.354375 | 8.46975 | 9.20625 | 8.5925 | 9.6665625 | 8.46975
2035 | JC | 45.1425 | 37.503 | 39.355 | 37.04 | 41.09125 | 37.503
2035 | JD | 94.3425 | 86.256 | 89.85 | 85.3575 | 92.09625 | 86.256
2035 | JE | 144.95 | 120.42 | 128.225 | 122.65 | 136.5875 | 120.42
2035 | JF | 465.45 | 414.09 | 417.3 | 401.25 | 441.375 | 414.09
2040 | A | 0 | 0 | 0 | 0 | 0 | 0
2040 | B | 22.575 | 14.835 | 16.77 | 15.48 | 18.06 | 14.835
2040 | C | 61.7175 | 46.288125 | 51.43125 | 48.0025 | 54.0028125 | 46.288125
2040 | D | 112.1 | 89.68 | 95.285 | 92.4825 | 98.0875 | 89.68
2040 | E | 162.415 | 132.885 | 147.65 | 140.2675 | 151.34125 | 132.885
2040 | F | 446.76 | 400.2225 | 428.145 | 409.53 | 437.4525 | 400.2225
2040 | JA | 0 | 0 | 0 | 0 | 0 | 0
2040 | JB | 23.865 | 17.802 | 19.35 | 18.06 | 20.3175 | 17.802
2040 | JC | 66.860625 | 55.54575 | 58.28875 | 54.86 | 60.8603125 | 55.54575
2040 | JD | 117.705 | 107.616 | 112.1 | 106.495 | 114.9025 | 107.616
2040 | JE | 191.945 | 159.462 | 169.7975 | 162.415 | 180.87125 | 159.462
2040 | JF | 539.835 | 480.267 | 483.99 | 465.375 | 511.9125 | 480.267

## Battery
year | segment | elvBEV | elvHEV | elvPHEV
2020 | A | 30 | 10 | 20
2020 | B | 40 | 10 | 25
2020 | C | 60 | 10 | 30
2020 | D | 70 | 10 | 35
2020 | E | 90 | 10 | 40
2020 | F | 100 | 10 | 45
2020 | JA | 30 | 10 | 20
2020 | JB | 40 | 10 | 25
2020 | JC | 60 | 10 | 30
2020 | JD | 70 | 10 | 35
2020 | JE | 90 | 10 | 40
2020 | JF | 100 | 10 | 45
2025 | A | 0 | 11 | 20
2025 | B | 0 | 11 | 25
2025 | C | 1.8675 | 11 | 30
2025 | D | 42.85 | 11 | 35
2025 | E | 74.9925 | 11 | 40
2025 | F | 133.14 | 11 | 45
2025 | JA | 0 | 11 | 20
2025 | JB | 0 | 11 | 25
2025 | JC | 2.023125 | 11 | 30
2025 | JD | 44.9925 | 11 | 35
2025 | JE | 88.6275 | 11 | 40
2025 | JF | 160.8775 | 11 | 45
2030 | A | 0 | 12 | 20
2030 | B | 0 | 12 | 25
2030 | C | 20.835 | 12 | 30
2030 | D | 66.95 | 12 | 35
2030 | E | 101.585 | 12 | 40
2030 | F | 161.82 | 12 | 45
2030 | JA | 0 | 12 | 20
2030 | JB | 0 | 12 | 25
2030 | JC | 22.57125 | 12 | 30
2030 | JD | 70.2975 | 12 | 35
2030 | JE | 120.055 | 12 | 40
2030 | JF | 195.5325 | 12 | 45
2035 | A | 0 | 13 | 20
2035 | B | 10.740625 | 13 | 25
2035 | C | 41.67 | 13 | 30
2035 | D | 89.85 | 13 | 35
2035 | E | 122.65 | 13 | 40
2035 | F | 192.6 | 13 | 45
2035 | JA | 0 | 13 | 20
2035 | JB | 11.354375 | 13 | 25
2035 | JC | 45.1425 | 13 | 30
2035 | JD | 94.3425 | 13 | 35
2035 | JE | 144.95 | 13 | 40
2035 | JF | 232.725 | 13 | 45
2040 | A | 0 | 14 | 20
2040 | B | 22.575 | 14 | 25
2040 | C | 61.7175 | 14 | 30
2040 | D | 112.1 | 14 | 35
2040 | E | 162.415 | 14 | 40
2040 | F | 223.38 | 14 | 45
2040 | JA | 0 | 14 | 20
2040 | JB | 23.865 | 14 | 25
2040 | JC | 66.860625 | 14 | 30
2040 | JD | 117.705 | 14 | 35
2040 | JE | 191.945 | 14 | 40
2040 | JF | 269.9175 | 14 | 45

## BatteryFactor
year | factor
2020 | 3
2025 | 3.1
2030 | 3.2
2035 | 3.1
2040 | 3

## Rest
year | segment | elvBEV | elvHEV | elvPHEV | elvOther | elvDiesel | elvPetrol
1980 | standard | 0.15 | 0.15 | 0.15 | 0.15 | 0.15 | 0.15
1980 | A | 0.15 | 0.15 | 0.15 | 0.15 | 0.15 | 0.15
1980 | B | 0.15 | 0.15 | 0.15 | 0.15 | 0.15 | 0.15
1980 | C | 0.15 | 0.15 | 0.15 | 0.15 | 0.15 | 0.15
1980 | D | 0.15 | 0.15 | 0.15 | 0.15 | 0.15 | 0.15
1980 | E | 0.15 | 0.15 | 0.15 | 0.15 | 0.15 | 0.15
1980 | F | 0.15 | 0.15 | 0.15 | 0.15 | 0.15 | 0.15
1980 | JA | 0.15 | 0.15 | 0.15 | 0.15 | 0.15 | 0.15
1980 | JB | 0.15 | 0.15 | 0.15 | 0.15 | 0.15 | 0.15
1980 | JC | 0.15 | 0.15 | 0.15 | 0.15 | 0.15 | 0.15
1980 | JD | 0.15 | 0.15 | 0.15 | 0.15 | 0.15 | 0.15
1980 | JE | 0.15 | 0.15 | 0.15 | 0.15 | 0.15 | 0.15
1980 | JF | 0.15 | 0.15 | 0.15 | 0.15 | 0.15 | 0.15
1990 | standard | 0.16 | 0.16 | 0.16 | 0.16 | 0.16 | 0.16
1990 | A | 0.16 | 0.16 | 0.16 | 0.16 | 0.16 | 0.16
1990 | B | 0.16 | 0.16 | 0.16 | 0.16 | 0.16 | 0.16
1990 | C | 0.16 | 0.16 | 0.16 | 0.16 | 0.16 | 0.16
1990 | D | 0.16 | 0.16 | 0.16 | 0.16 | 0.16 | 0.16
1990 | E | 0.16 | 0.16 | 0.16 | 0.16 | 0.16 | 0.16
1990 | F | 0.16 | 0.16 | 0.16 | 0.16 | 0.16 | 0.16
1990 | JA | 0.16 | 0.16 | 0.16 | 0.16 | 0.16 | 0.16
1990 | JB | 0.16 | 0.16 | 0.16 | 0.16 | 0.16 | 0.16
1990 | JC | 0.16 | 0.16 | 0.16 | 0.16 | 0.16 | 0.16
1990 | JD | 0.16 | 0.16 | 0.16 | 0.16 | 0.16 | 0.16
1990 | JE | 0.16 | 0.16 | 0.16 | 0.16 | 0.16 | 0.16
1990 | JF | 0.16 | 0.16 | 0.16 | 0.16 | 0.16 | 0.16
2000 | standard | 0.17 | 0.17 | 0.17 | 0.17 | 0.17 | 0.17
2000 | A | 0.17 | 0.17 | 0.17 | 0.17 | 0.17 | 0.17
2000 | B | 0.17 | 0.17 | 0.17 | 0.17 | 0.17 | 0.17
2000 | C | 0.17 | 0.17 | 0.17 | 0.17 | 0.17 | 0.17
2000 | D | 0.17 | 0.17 | 0.17 | 0.17 | 0.17 | 0.17
2000 | E | 0.17 | 0.17 | 0.17 | 0.17 | 0.17 | 0.17
2000 | F | 0.17 | 0.17 | 0.17 | 0.17 | 0.17 | 0.17
2000 | JA | 0.17 | 0.17 | 0.17 | 0.17 | 0.17 | 0.17
2000 | JB | 0.17 | 0.17 | 0.17 | 0.17 | 0.17 | 0.17
2000 | JC | 0.17 | 0.17 | 0.17 | 0.17 | 0.17 | 0.17
2000 | JD | 0.17 | 0.17 | 0.17 | 0.17 | 0.17 | 0.17
2000 | JE | 0.17 | 0.17 | 0.17 | 0.17 | 0.17 | 0.17
2000 | JF | 0.17 | 0.17 | 0.17 | 0.17 | 0.17 | 0.17
2010 | standard | 0.18 | 0.18 | 0.18 | 0.18 | 0.18 | 0.18
2010 | A | 0.18 | 0.18 | 0.18 | 0.18 | 0.18 | 0.18
2010 | B | 0.18 | 0.18 | 0.18 | 0.18 | 0.18 | 0.18
2010 | C | 0.18 | 0.18 | 0.18 | 0.18 | 0.18 | 0.18
2010 | D | 0.18 | 0.18 | 0.18 | 0.18 | 0.18 | 0.18
2010 | E | 0.18 | 0.18 | 0.18 | 0.18 | 0.18 | 0.18
2010 | F | 0.18 | 0.18 | 0.18 | 0.18 | 0.18 | 0.18
2010 | JA | 0.18 | 0.18 | 0.18 | 0.18 | 0.18 | 0.18
2010 | JB | 0.18 | 0.18 | 0.18 | 0.18 | 0.18 | 0.18
2010 | JC | 0.18 | 0.18 | 0.18 | 0.18 | 0.18 | 0.18
2010 | JD | 0.18 | 0.18 | 0.18 | 0.18 | 0.18 | 0.18
2010 | JE | 0.18 | 0.18 | 0.18 | 0.18 | 0.18 | 0.18
2010 | JF | 0.18 | 0.18 | 0.18 | 0.18 | 0.18 | 0.18
2020 | standard | 0.19 | 0.19 | 0.19 | 0.19 | 0.19 | 0.19
2020 | A | 0.19 | 0.19 | 0.19 | 0.19 | 0.19 | 0.19
2020 | B | 0.19 | 0.19 | 0.19 | 0.19 | 0.19 | 0.19
2020 | C | 0.19 | 0.19 | 0.19 | 0.19 | 0.19 | 0.19
2020 | D | 0.19 | 0.19 | 0.19 | 0.19 | 0.19 | 0.19
2020 | E | 0.19 | 0.19 | 0.19 | 0.19 | 0.19 | 0.19
2020 | F | 0.19 | 0.19 | 0.19 | 0.19 | 0.19 | 0.19
2020 | JA | 0.19 | 0.19 | 0.19 | 0.19 | 0.19 | 0.19
2020 | JB | 0.19 | 0.19 | 0.19 | 0.19 | 0.19 | 0.19
2020 | JC | 0.19 | 0.19 | 0.19 | 0.19 | 0.19 | 0.19
2020 | JD | 0.19 | 0.19 | 0.19 | 0.19 | 0.19 | 0.19
2020 | JE | 0.19 | 0.19 | 0.19 | 0.19 | 0.19 | 0.19
2020 | JF | 0.19 | 0.19 | 0.19 | 0.19 | 0.19 | 0.19
2030 | standard | 0.2 | 0.2 | 0.2 | 0.2 | 0.2 | 0.2
2030 | A | 0.2 | 0.2 | 0.2 | 0.2 | 0.2 | 0.2
2030 | B | 0.2 | 0.2 | 0.2 | 0.2 | 0.2 | 0.2
2030 | C | 0.2 | 0.2 | 0.2 | 0.2 | 0.2 | 0.2
2030 | D | 0.2 | 0.2 | 0.2 | 0.2 | 0.2 | 0.2
2030 | E | 0.2 | 0.2 | 0.2 | 0.2 | 0.2 | 0.2
2030 | F | 0.2 | 0.2 | 0.2 | 0.2 | 0.2 | 0.2
2030 | JA | 0.2 | 0.2 | 0.2 | 0.2 | 0.2 | 0.2
2030 | JB | 0.2 | 0.2 | 0.2 | 0.2 | 0.2 | 0.2
2030 | JC | 0.2 | 0.2 | 0.2 | 0.2 | 0.2 | 0.2
2030 | JD | 0.2 | 0.2 | 0.2 | 0.2 | 0.2 | 0.2
2030 | JE | 0.2 | 0.2 | 0.2 | 0.2 | 0.2 | 0.2
2030 | JF | 0.2 | 0.2 | 0.2 | 0.2 | 0.2 | 0.2
2040 | standard | 0.21 | 0.21 | 0.21 | 0.21 | 0.21 | 0.21
2040 | A | 0.21 | 0.21 | 0.21 | 0.21 | 0.21 | 0.21
2040 | B | 0.21 | 0.21 | 0.21 | 0.21 | 0.21 | 0.21
2040 | C | 0.21 | 0.21 | 0.21 | 0.21 | 0.21 | 0.21
2040 | D | 0.21 | 0.21 | 0.21 | 0.21 | 0.21 | 0.21
2040 | E | 0.21 | 0.21 | 0.21 | 0.21 | 0.21 | 0.21
2040 | F | 0.21 | 0.21 | 0.21 | 0.21 | 0.21 | 0.21
2040 | JA | 0.21 | 0.21 | 0.21 | 0.21 | 0.21 | 0.21
2040 | JB | 0.21 | 0.21 | 0.21 | 0.21 | 0.21 | 0.21
2040 | JC | 0.21 | 0.21 | 0.21 | 0.21 | 0.21 | 0.21
2040 | JD | 0.21 | 0.21 | 0.21 | 0.21 | 0.21 | 0.21
2040 | JE | 0.21 | 0.21 | 0.21 | 0.21 | 0.21 | 0.21
2040 | JF | 0.21 | 0.21 | 0.21 | 0.21 | 0.21 | 0.21

## totalWeight
elvPetrol | elvDiesel | elvBEV | elvHEV | elvPHEV | elvOther | segment | year
1500 | 1500 | 1900 | 1600 | 1700 | 1500 | standard | 2025
900 | 900 | 1500 | 1100 | 1200 | 1000 | A | 2025
1150 | 1150 | 1750 | 1300 | 1400 | 1200 | B | 2025
1350 | 1350 | 1800 | 1500 | 1575 | 1400 | C | 2025
1600 | 1600 | 2000 | 1700 | 1750 | 1650 | D | 2025
1800 | 1800 | 2200 | 2000 | 2050 | 1900 | E | 2025
2150 | 2150 | 2400 | 2300 | 2350 | 2200 | F | 2025
1080 | 1080 | 1600 | 1300 | 1350 | 1200 | JA | 2025
1380 | 1380 | 1850 | 1500 | 1575 | 1400 | JB | 2025
1620 | 1620 | 1950 | 1700 | 1775 | 1600 | JC | 2025
1920 | 1920 | 2100 | 2000 | 2050 | 1900 | JD | 2025
2160 | 2160 | 2600 | 2300 | 2450 | 2200 | JE | 2025
2580 | 2580 | 2900 | 2600 | 2750 | 2500 | JF | 2025