## materialAlSiCucomposition
limits | Element | Content
mean | Si | 9.333333
mean | Fe | 0.4094444
mean | Cu | 1.313889
mean | Mn | 0.2138889
mean | Mg | 0.3138889
mean | Cr | 0.03055556
mean | Ni | 0.1305556
mean | Zn | 0.445
mean | Pb | 0.07944444
mean | Sn | 0.04166667
mean | Ti | 0.1138889
mean | otherOrUndefinedElements | 0.02166667
mean | otherOrUndefinedElements_ | 0.09444444
mean | Al | 87.45833
max | Si | 13.5
max | Fe | 1.3
max | Cu | 4
max | Mn | 0.65
max | Mg | 0.7
max | Cr | 0.15
max | Ni | 0.55
max | Zn | 3
max | Pb | 0.29
max | Sn | 0.15
max | Ti | 0.25
max | otherOrUndefinedElements | 0.05
max | otherOrUndefinedElements_ | 0.25
max | Al | 93.25
min | Si | 6.5
min | Fe | 0
min | Cu | 0
min | Mn | 0
min | Mg | 0
min | Cr | 0
min | Ni | 0
min | Zn | 0
min | Pb | 0
min | Sn | 0
min | Ti | 0
min | otherOrUndefinedElements | 0
min | otherOrUndefinedElements_ | 0
min | Al | 77.91

## materialAlSiMgcomposition
limits | Element | Content
mean | Si | 9.78125
mean | Fe | 0.27375
mean | Cu | 0.040625
mean | Mn | 0.253125
mean | Mg | 0.290625
mean | Ni | 0.021875
mean | Zn | 0.05375
mean | Pb | 0.021875
mean | Sn | 0.009375
mean | Ti | 0.1
mean | otherOrUndefinedElements | 0.0225
mean | otherOrUndefinedElements_ | 0.075
mean | Al | 89.05625
max | Si | 13.5
max | Fe | 1
max | Cu | 0.15
max | Mn | 0.8
max | Mg | 0.7
max | Ni | 0.15
max | Zn | 0.15
max | Pb | 0.15
max | Sn | 0.05
max | Ti | 0.25
max | otherOrUndefinedElements | 0.05
max | otherOrUndefinedElements_ | 0.25
max | Al | 93.25
min | Si | 6.5
min | Fe | 0
min | Cu | 0
min | Mn | 0
min | Mg | 0
min | Ni | 0
min | Zn | 0
min | Pb | 0
min | Sn | 0
min | Ti | 0
min | otherOrUndefinedElements | 0
min | otherOrUndefinedElements_ | 0
min | Al | 84.25

## materialAl_5xxxcomposition
limits | Element | Content
mean | Si | 0.1571429
mean | Fe | 0.225
mean | Cu | 0.06071429
mean | Mn | 0.3785714
mean | Mg | 3.15
mean | Cr | 0.1321429
mean | Zn | 0.1107143
mean | Ti | 0.05357143
mean | otherOrUndefinedElements | 0.025
mean | otherOrUndefinedElements_ | 0.075
mean | Al | 95.63214
max | Si | 0.4
max | Fe | 0.7
max | Cu | 0.2
max | Mn | 1
max | Mg | 5
max | Cr | 0.35
max | Zn | 0.25
max | Ti | 0.2
max | otherOrUndefinedElements | 0.05
max | otherOrUndefinedElements_ | 0.15
max | Al | 99.5
min | Si | 0
min | Fe | 0
min | Cu | 0
min | Mn | 0
min | Mg | 0.5
min | Cr | 0
min | Zn | 0
min | Ti | 0
min | otherOrUndefinedElements | 0
min | otherOrUndefinedElements_ | 0
min | Al | 92.35

## materialAl_6xxxcomposition
limits | Element | Content
mean | Si | 0.8409091
mean | Fe | 0.2136364
mean | Cu | 0.1568182
mean | Mn | 0.2163636
mean | Mg | 0.7204545
mean | Cr | 0.08954545
mean | Zn | 0.08863636
mean | Ti | 0.05454545
mean | V | 0.01136364
mean | otherOrUndefinedElements | 0.025
mean | otherOrUndefinedElements_ | 0.075
mean | Al | 97.50773
max | Si | 1.5
max | Fe | 0.7
max | Cu | 0.9
max | Mn | 1
max | Mg | 1.2
max | Cr | 0.35
max | Zn | 0.25
max | Ti | 0.15
max | V | 0.2
max | otherOrUndefinedElements | 0.05
max | otherOrUndefinedElements_ | 0.15
max | Al | 99.35
min | Si | 0.2
min | Fe | 0
min | Cu | 0
min | Mn | 0
min | Mg | 0.25
min | Cr | 0
min | Zn | 0
min | Ti | 0
min | V | 0
min | otherOrUndefinedElements | 0
min | otherOrUndefinedElements_ | 0
min | Al | 95.15

## materialAl_7xxxcomposition
limits | Element | Content
mean | Si | 0.14
mean | Fe | 0.175
mean | Cu | 0.39
mean | Mn | 0.13
mean | Mg | 1.4
mean | Cr | 0.116
mean | Zn | 5.27
mean | Ti | 0.055
mean | otherOrUndefinedElements | 0.025
mean | otherOrUndefinedElements_ | 0.075
mean | Al | 92.224
max | Si | 0.4
max | Fe | 0.5
max | Cu | 2
max | Mn | 0.5
max | Mg | 2.9
max | Cr | 0.35
max | Zn | 6.5
max | Ti | 0.2
max | otherOrUndefinedElements | 0.05
max | otherOrUndefinedElements_ | 0.15
max | Al | 94.85
min | Si | 0
min | Fe | 0
min | Cu | 0
min | Mn | 0
min | Mg | 0.5
min | Cr | 0
min | Zn | 4
min | Ti | 0
min | otherOrUndefinedElements | 0
min | otherOrUndefinedElements_ | 0
min | Al | 87.12

## materialsFeCastIroncomposition
limits | Element | Content
mean | C | 1.746429
mean | Si | 1.177857
mean | Mn | 0.2535714
mean | Cu | 0.03571429
mean | P | 0.02036155
mean | S | 0.02000441
mean | Cr | 0.03392857
mean | Fe | 96.71213
max | C | 3.8
max | Si | 2.7
max | Mn | 0.7
max | Cu | 0.3
max | P | 0.1
max | S | 0.125
max | Cr | 0.275
max | Fe | 100
min | C | 0
min | Si | 0
min | Mn | 0
min | Cu | 0
min | P | 0
min | S | 0
min | Cr | 0
min | Fe | 93.09988

## materialsFeMildSteelcomposition
limits | Element | Content
mean | C | 0.1257143
mean | Mn | 0.5785714
mean | P | 0.01857143
mean | S | 0.02214286
mean | N | 0.001714286
mean | Cu | 0.07857143
mean | Fe | 99.17471
max | C | 0.23
max | Mn | 1.6
max | P | 0.04
max | S | 0.05
max | N | 0.012
max | Cu | 0.55
max | Fe | 100
min | C | 0
min | Mn | 0
min | P | 0
min | S | 0
min | N | 0
min | Cu | 0
min | Fe | 97.578

## materialsFeHSSteelcomposition
limits | Element | Content
mean | C | 0.16625
mean | Si | 0.8625
mean | Mn | 2.3125
mean | P | 0.038125
mean | S | 0.01375
mean | Al | 0.3925
mean | Cr_Mo | 0.51875
mean | Ti_Nb | 0.09375
mean | B | 0.00625
mean | Cu | 0.175
mean | Ti | 0.04375
mean | Nb | 0.03625
mean | V | 0.025
mean | Cr | 0.025
mean | Fe | 95.290625

## materialsFeUHSSteelcomposition
limits | Element | Content
mean | C | 0.2258333
mean | Si | 0.8166667
mean | Mn | 2.029167
mean | P | 0.03666667
mean | S | 0.008333333
mean | Al | 0.4233333
mean | Cr_Mo | 0.5
mean | Ti_Nb | 0.08366667
mean | B | 0.0066775
mean | Cu | 0.1333333
mean | Cr | 0.1166667
mean | Fe | 95.61966

## materialsFeAHSSteelcomposition
limits | Element | Content
mean | C | 0.2666667
mean | Si | 0.6166667
mean | Mn | 2
mean | P | 0.035
mean | S | 0.015
mean | Al | 0.3383333
mean | Cr_Mo | 0.6666667
mean | Ti_Nb | 0.1
mean | B | 0.003333333
mean | Cu | 0.1333333
mean | V | 0.1333333
mean | Fe | 95.69167

## materialsMgAlloyscomposition
limits | Element | Content
mean | Al | 7.25
mean | Co | 0.025
mean | Mg | 92
mean | Mn | 0.3
mean | Ni | 0.015
mean | Si | 0.0125
mean | Zn | 0.35

## materialsPCBsLightscomposition
limits | Element | Content
mean | Fe | 0.0408
mean | Al | 2.2395
mean | Cu | 3.9671
mean | Au | 0.0046
mean | Ag | 0.0294
mean | Pd | 0.001

## materialsPCBsActcomposition
limits | Element | Content
mean | Fe | 0.0699
mean | Al | 1.5037
mean | Cu | 2.5029
mean | Au | 0.0057
mean | Ag | 0.0299
mean | Pd | 0.0008

## materialsPCBsContcomposition
limits | Element | Content
mean | Fe | 0.1752
mean | Al | 1.1361
mean | Cu | 7.3596
mean | Au | 0.0233
mean | Ag | 0.0464
mean | Pd | 0.004

## materialsPCBsPowerelcomposition
limits | Element | Content
mean | Fe | 0.1752
mean | Al | 1.1361
mean | Cu | 7.3596
mean | Au | 0.0233
mean | Ag | 0.0464
mean | Pd | 0.004

## materialscableInscomposition
limits | Element | Content
mean | Cu | 85

## materialscableEngcomposition
limits | Element | Content
mean | Cu | 99

## materialsPerMagnetcomposition
limits | Element | Content
mean | Nd | 26.829
mean | Fe | 64.416
mean | B | 0.9207
mean | Pr | 2.15655
mean | Ni | 1.0593
mean | Co | 1.4421
mean | Dy | 2.83305
max | Nd | 31
max | Fe | 73.7
max | B | 1.04
max | Pr | 13
max | Ni | 6.4
max | Co | 4.2
max | Dy | 4.5
min | Nd | 22
min | Fe | 53
min | B | 0.74
min | Pr | 0
min | Ni | 0
min | Co | 0
min | Dy | 0.77

## materialscableGencomposition
limits | Element | Content
mean | Cu | 99

## materialsGenPerMagcomposition
limits | Element | Content
mean | Nd | 26.829
mean | Fe | 64.416
mean | B | 0.9207
mean | Pr | 2.15655
mean | Ni | 1.0593
mean | Co | 1.4421
mean | Dy | 2.83305
max | Nd | 31
max | Fe | 73.7
max | B | 1.04
max | Pr | 13
max | Ni | 6.4
max | Co | 4.2
max | Dy | 4.5
min | Nd | 22
min | Fe | 53
min | B | 0.74
min | Pr | 0
min | Ni | 0
min | Co | 0
min | Dy | 0.77